## FJH_ML_Final
Material | Sample | Gas pressure (Pa) | Mass | Tube Diam | Pretreat_voltage | Pretreat_highest | Voltage | PulseTime | Res_Volt | Cap | Init_R | Fin_R | Volt_Drop | Res_Drop | Yield | Yield_Per | I_Max | I_Mean | Charge_Tot | PulseTime_I | I_Final | Maxima | Graphene_Yield | TwoDtoG | DtoG | FWHM 2D | CapTimevolt | charge_density | cvTtime0p1 | temp1 | temp2 | temp3 | temp4 | temp1 | EC(Sm-1) | TC(Wm-1K-1)
CB | 1 | vac | 200 | 8 | 60 | 60 | 235 | 1200 | 56 | 96 | 1.6 | 0.4 | 179 | 1.2 | 77 | 0.385 | 149.3641 | 43.37194541 | 16.0319454 | 0.41885 | 9.50235872 | 3 | 0.857142857 | 0.798069626 | 0.546842127 | 52.94027508 | 22.56 | 112.8 | 229.2067 |  |  |  |  | CB | 0.2 | 1
CB | 2 | vac | 161.9 | 8 | 150 | 50 | 120 | 50 | 98 | 114 | 1.6 | 1 | 22 | 0.6 | 147.2 | 0.909203212 | 88.60687 | 67.32193225 | 2.109495686 | 0.0315 | 87.80898819 | 1 | 0.01010101 | 0.458187155 | 0.912019882 | 0 | 13.68 | 84.49660284 | 124.95 |  |  |  |  | PA | 0.17 | 0.7
CB | 3 | vac | 200 | 8 | 240 | 60 | 235 | 300 | 161 | 96 | 1.7 | 0.3 | 74 | 1.4 | 168 | 0.84 | 88.60687 | 25.43110209 | 7.108608637 | 0.2826 | 14.07435806 | 2 | 0.349206349 | 0.650986088 | 0.746614392 | 40.45217254 | 22.56 | 112.8 | 199.536 |  |  |  |  | MC | 0.15 | 0.5
CB | 4 | vac | 200 | 8 | 320 | 80 | 235 | 900 | 43 | 96 | 1.8 | 0.5 | 192 | 1.3 | 54 | 0.27 | 102.7453 | 54.06766732 | 17.35807541 | 0.33095 | 10.23175128 | 8 | 0.793650794 | 0.763019137 | 0.661024583 | 50.59616543 | 22.56 | 112.8 | 222.7067 |  |  |  |  | TCB | 0.14 | 0.4
CB | 5 | air | 187 | 8 | 60 | 60 | 145 | 125 | 104.6 | 96 | 1.4 | 0.8 | 40.4 | 0.6 | 128.7 | 0.688235294 | 70.26505 | 36.23167257 | 3.673380527 | 0.10225 | 15.18901201 | 2 | 0.253968254 | 0.646566698 | 0.500578956 | 40.27712359 | 13.92 | 74.43850267 | 120.6393 |  |  |  |  | temp2
CB | 6 | vac | 200 | 8 | 320 | 80 | 235 | 200 | 110 | 96 | 1.9 | 0.7 | 125 | 1.2 | 135 | 0.675 | 141.3396 | 62.58874421 | 11.31866211 | 0.1826 | 28.20523385 | 8 | 0.873015873 | 0.837778152 | 0.403399413 | 52.67949933 | 22.56 | 112.8 | 191.6073 |  |  |  |  | CB
CB | 7 | arg | 178 | 8 | 80 | 80 | 220 | 750 | 143.4 | 114 | 1.9 | 0.6 | 76.6 | 1.3 | 117.3 | 0.658988764 | 89.75323 | 24.58794318 | 4.496728924 | 0.6835 | 10.60145335 | 1 | 0.428571429 | 0.8681567 | 0.640358272 | 48.71545542 | 25.08 | 140.8988764 | 273.1578 |  |  |  |  | PA
CB | 8 | vac | 300 | 8 | 120 | 120 | 245 | 1000 | 108 | 184 | 3 | 1.4 | 137 | 1.6 | 178 | 0.593333333 | 135.6078 | 21.02653964 | 20.22390614 | 0.979 | 10.56652748 | 4 | 0.587301587 | 0.610007682 | 0.827936719 | 36.59351107 | 45.08 | 150.2666667 | 299.8214 |  |  |  |  | MC
CB | 9 | vac | 300 | 8 | 360 | 120 | 220 | 500 | 126 | 184 | 2.1 | 0.8 | 94 | 1.3 | 199 | 0.663333333 | 192.5438 | 28.83309255 | 13.72108063 | 0.48165 | 12.90866273 | 1 | 0.968253968 | 0.882533526 | 0.682293989 | 52.90849346 | 40.48 | 134.9333333 | 251.198 |  |  |  |  | TCB
CB | 10 | arg | 182 | 8 | 120 | 40 | 205 | 280 | 54.9 | 114 | 1.9 | 2.4 | 150.1 | -0.5 | 50 | 0.274725275 | 164.2668 | 80.6002956 | 13.28219972 | 0.1655 | 65.21099084 | 5 | 0.603174603 | 0.787639921 | 0.598022325 | 52.23718192 | 23.37 | 128.4065934 | 225.5813 |  |  |  |  | temp3
CB | 11 | vac | 300 | 8 | 360 | 120 | 240 | 300 | 31 | 202 | 3.1 | 0.3 | 209 | 2.8 | 32 | 0.106666667 | 486.7771 | 195.9744913 | 33.7071411 | 0.17425 | 15.54189975 | 2 | 0.936507937 | 0.866696673 | 0.620628193 | 48.67796597 | 48.48 | 161.6 | 285.8601 |  |  |  |  | CB
CB | 12 | vac | 300 | 8 | 300 | 140 | 200 | 500 | 107 | 202 | 3.2 | 0.7 | 93 | 2.5 | 216 | 0.72 | 290.3668 | 31.94440737 | 15.24501647 | 0.4831 | 16.68141978 | 1 | 0.968253968 | 0.949783395 | 0.480921742 | 50.49683987 | 40.4 | 134.6666667 | 250.7016 |  |  |  |  | PA
CB | 13 | arg | 118 | 8 | 0 | 0 | 140 | 325 | 79.7 | 60 | 1.3 | 0.4 | 60.3 | 0.9 | 103.6 | 0.877966102 | 97.77777 | 23.7159329 | 4.620607931 | 0.25265 | 8.258707695 | 1 | 0.714285714 | 0.823689222 | 0.66129662 | 47.22073024 | 8.4 | 71.18644068 | 126.9362 |  |  |  |  | MC
CB | 14 | vac | 130 | 8 | 0 | 0 | 200 | 265 | 186.5 | 60 | 1.3 | 23.2 | 13.5 | -21.9 | 35.6 | 0.273846154 | 175.3484 | 97.80659554 | 1.134085689 | 0.01185 | 173.3462915 | 1 | 0.070707071 | 0.446426764 | 0.915151261 | 138.9742543 | 12 | 92.30769231 | 161.2733 |  |  |  |  | TCB
CB | 15 | vac | 189 | 8 | 180 | 60 | 200 | 40 | 170 | 150 | 1.8 | 0.9 | 30 | 0.9 | 174 | 0.920634921 | 165.0311 | 112.745716 | 2.25417874 | 0.0202 | 164.3119616 | 1 | 0.920634921 | 0.446426764 | 0.915151261 | 31.09256917 | 30 | 158.7301587 | 229.5437 |  |  |  |  | temp4
CB | 16 | vac | 200 | 8 | 240 | 110 | 215 | 150 | 94 | 114 | 1.8 | 1.2 | 121 | 0.6 | 92 | 0.46 | 206.6823 | 83.1432774 | 10.91613422 | 0.1323 | 41.94070183 | 4 | 0.936507937 | 0.8541811 | 0.409732796 | 52.56582865 | 24.51 | 122.55 | 202.2658 |  |  |  |  | CB
CB | 17 | vac | 182 | 8 | 400 | 160 | 215 | 600 | 29.3 | 60 | 1.7 | 0.2 | 185.7 | 1.5 | 128.2 | 0.704395604 | 366.791 | 50.80516876 | 17.3089423 | 0.35645 | 8.720309883 | 3 | 0.53968254 | 0.912912854 | 0.433065324 | 52.00046339 | 12.9 | 70.87912088 | 134.3796 |  |  |  |  | PA
CB | 18 | vac | 230 | 8 | 240 | 110 | 240 | 250 | 145 | 114 | 2 | 0.7 | 95 | 1.3 | 211 | 0.917391304 | 184.1371 | 39.19134672 | 9.007646821 | 0.2327 | 13.31458887 | 2 | 0.968253968 | 0.591088984 | 0.858556758 | 44.84662014 | 27.36 | 118.9565217 | 206.6247 |  |  |  |  | MC
CB | 19 | vac | 260 | 8 | 240 | 110 | 270 | 350 | 133 | 114 | 1.7 | 0.6 | 137 | 1.1 | 179 | 0.688461539 | 170.3808 | 38.38533137 | 12.68966011 | 0.3346 | 20.54393707 | 2 | 0.904761905 | 0.95751252 | 0.450178695 | 53.2870209 | 30.78 | 118.3846154 | 212.668 |  |  |  |  | TCB
CB | 20 | vac | 200 | 8 | 170 | 120 | 240 | 200 | 113 | 96 | 1.6 | 0.4 | 127 | 1.2 | 88 | 0.44 | 234.195 | 66.10929123 | 11.74364068 | 0.1797 | 51.90132931 | 6 | 0.904761905 | 0.76905775 | 0.540446959 | 53.07091886 | 23.04 | 115.2 | 195.6841
CB | 21 | vac | 200 | 8 | 170 | 120 | 240 | 700 | 36 | 96 | 1.8 | 0.5 | 204 | 1.3 | 137 | 0.685 | 238.7805 | 60.97297993 | 20.16633001 | 0.34385 | 9.471024791 | 5 | 0.968253968 | 0.849428239 | 0.561269911 | 52.29325423 | 23.04 | 115.2 | 221.8004
CB | 22 | vac | 200 | 8 | 170 | 120 | 240 | 1200 | 22 | 96 | 1.5 | 0.5 | 218 | 1 | 119 | 0.595 | 212.032 | 51.49527182 | 17.96107798 | 0.4417 | 8.310217623 | 3 | 0.80952381 | 0.822722732 | 0.520073045 | 54.5754167 | 23.04 | 115.2 | 234.0834
CB | 23 | vac | 150 | 8 | 290 | 110 | 230 | 75 | 142 | 78 | 1.1 | 0.7 | 88 | 0.4 | 114 | 0.76 | 304.8874 | 137.2665908 | 8.091221634 | 0.0592 | 70.19607199 | 2 | 0.952380952 | 0.887549177 | 0.392592538 | 51.92835025 | 17.94 | 119.6 | 184.1778
CB | 24 | vac | 150 | 8 | 290 | 110 | 230 | 125 | 63 | 78 | 1.1 | 0.5 | 167 | 0.6 | 96 | 0.64 | 401.9462 | 139.7169386 | 15.19362876 | 0.10965 | 49.59626679 | 2 | 0.904761905 | 0.906324694 | 0.41892315 | 55.56952932 | 17.94 | 119.6 | 193.8305
CB | 25 | vac | 150 | 8 | 290 | 110 | 230 | 250 | 22 | 78 | 0.7 | 0.6 | 208 | 0.1 | 109 | 0.726666667 | 339.2783 | 83.72476844 | 18.98412792 | 0.2301 | 9.839733349 | 4 | 0.920634921 | 0.840111968 | 0.460031892 | 52.32724976 | 17.94 | 119.6 | 207.7424
CB | 26 | vac | 200 | 8 | 340 | 130 | 230 | 400 | 15 | 96 | 1.3 | 0.3 | 215 | 1 | 172 | 0.86 | 356.4738 | 74.39484597 | 19.02230073 | 0.28465 | 11.32939484 | 2 | 0.888888889 | 0.823881495 | 0.539391861 | 55.27942996 | 22.08 | 110.4 | 200.9903
CB | 27 | vac | 223.3 | 8 | 0 | 0 | 230 | 610 | 131.7 | 96 | 1.8 | 0.4 | 98.3 | 1.4 | 182.4 | 0.816838334 | 161.2099 | 18.55901049 | 9.56580996 | 0.59385 | 7.875669604 | 3 | 0.848484848 | 0.832587568 | 0.612740198 | 49.22626301 | 22.08 | 98.88042991 | 187.7774
CB | 28 | vac | 208 | 8 | 200 | 100 | 120 | 50 | 88.2 | 60 | 1.3 | 1 | 31.8 | 0.3 | 196 | 0.942307692 | 114.5911 | 88.98741698 | 2.890990149 | 0.03285 | 108.7595612 | 1 | 0.02020202 | 0.61097685 | 0.793051161 | 25.98339642 | 7.2 | 34.61538462 | 51.18776
CB | 29 | vac | 150 | 8 | 290 | 110 | 230 | 700 | 16 | 78 | 0.8 | 0.5 | 214 | 0.3 | 121 | 0.806666667 | 396.2144 | 42.94209895 | 18.72441892 | 0.45395 | 9.093336399 | 3 | 0.968253968 | 0.899468353 | 0.450087644 | 54.767618 | 17.94 | 119.6 | 230.2719
CB | 30 | vac | 200 | 8 | 340 | 130 | 240 | 400 | 20 | 114 | 1.7 | 1.2 | 220 | 0.5 | 164 | 0.82 | 380.1653 | 54.23454901 | 20.21817644 | 0.3802 | 7.548993374 | 4 | 0.952380952 | 0.879848932 | 0.617325075 | 54.94247043 | 27.36 | 136.8 | 249.0532
CB | 31 | vac | 223.5 | 8 | 180 | 60 | 200 | 50 | 169.4 | 78 | 1.6 | 0.7 | 30.6 | 0.9 | 171.1 | 0.765548098 | 123.762 | 99.54152886 | 3.319112939 | 0.03355 | 110.719302 | 1 | 0.101010101 | 0.728653216 | 0.592529668 | 34.09906822 | 15.6 | 69.79865772 | 103.2153
CB | 32 | vac | 200 | 8 | 340 | 130 | 240 | 200 | 95 | 114 | 2 | 1.6 | 145 | 0.4 | 188 | 0.94 | 262.0899 | 74.66974091 | 13.22350101 | 0.17885 | 27.39762311 | 4 | 0.936507937 | 0.778621002 | 0.751549019 | 55.09047224 | 27.36 | 136.8 | 232.3748
CB | 33 | air | 113 | 8 | 120 | 40 | 185 | 150 | 137 | 78 | 1.7 | 0.7 | 48 | 1 | 87 | 0.769911504 | 101.9811 | 39.74292828 | 5.036915597 | 0.12775 | 49.56080595 | 3 | 0.873015873 | 0.831848587 | 0.625395662 | 44.89003649 | 14.43 | 127.699115 | 210.7643
CB | 34 | arg | 153.9 | 8 | 300 | 100 | 215 | 30 | 195.2 | 114 | 1 | 1.6 | 19.8 | -0.6 | 96.2 | 0.625081222 | 240.309 | 138.4015802 | 1.929820951 | 0.01405 | 232.9470653 | 1 | 0.777777778 | 0.955419519 | 0.753147982 | 57.94523432 | 24.51 | 159.2592593 | 223.7777
CB | 35 | vac | 193 | 8 | 250 | 110 | 140 | 500 | 53.4 | 78 | 1.8 | 1.2 | 86.6 | 0.6 | 168 | 0.870466321 | 100.4526 | 34.16343863 | 7.747823085 | 0.32425 | 5.647903187 | 1 | 0.696969697 | 0.778949339 | 0.858001516 | 48.60883002 | 10.92 | 56.58031088 | 105.3325
CB | 36 | air | 122 | 8 | 80 | 80 | 185 | 100 | 152 | 78 | 1.5 | 0.7 | 33 | 0.8 | 75.2 | 0.616393443 | 87.4605 | 44.18472503 | 3.629207778 | 0.08285 | 35.42129423 | 1 | 0.825396825 | 0.838247265 | 0.565951245 | 49.26747807 | 14.43 | 118.2786885 | 187.4591
CB | 37 | arg | 156.3 | 8 | 240 | 100 | 190 | 70 | 129 | 114 | 1.4 | 0.1 | 61 | 1.3 | 114.3 | 0.731285988 | 183.755 | 121.6000973 | 6.65087165 | 0.0549 | 66.37940923 | 1 | 0.797979798 | 0.843328501 | 0.53458713 | 46.48689568 | 21.66 | 138.5796545 | 211.9382
CB | 38 | vac | 144 | 8 | 205 | 100 | 200 | 800 | 37.7 | 132 | 1.9 | 0.6 | 162.3 | 1.3 | 113 | 0.784722222 | 244.5123 | 27.59761603 | 18.20993889 | 0.74145 | 10.59109786 | 4 | 0.888888889 | 0.91008129 | 0.532247056 | 48.86994772 | 26.4 | 183.3333333 | 357.7259
CB | 39 | vac | 235 | 8 | 340 | 130 | 240 | 500 | 72 | 114 | 2.8 | 0.4 | 168 | 2.4 | 203 | 0.863829787 | 288.0741 | 31.8618462 | 15.2246536 | 0.48325 | 17.08818659 | 4 | 0.968253968 | 1.063568503 | 0.470787252 | 48.59206125 | 27.36 | 116.4255319 | 216.7431
CB | 40 | air | 146.8 | 8 | 240 | 80 | 200 | 40 | 182.2 | 150 | 0.9 | 1 | 17.8 | -0.1 | 120.8 | 0.822888283 | 216.2353 | 133.2237691 | 3.049700419 | 0.023 | 216.2132847 | 1 | 0.717171717 | 0.656013145 | 0.794903802 | 53.54852148 | 30 | 204.359673 | 295.5297
CB | 41 | vac | 200 | 8 | 340 | 130 | 250 | 100 | 159 | 96 | 1.3 | 0.9 | 91 | 0.4 | 171 | 0.855 | 316.7332 | 96.57098455 | 8.154936163 | 0.08545 | 51.5119108 | 2 | 0.920634921 | 0.848323582 | 0.498537926 | 49.44775481 | 24 | 120 | 190.1872
CB | 42 | air | 156 | 8 | 100 | 60 | 190 | 225 | 123 | 96 | 1.3 | 0.8 | 67 | 0.5 | 117.5 | 0.753205128 | 121.4693 | 32.83178309 | 6.77930006 | 0.20845 | 12.1288704 | 5 | 0.80952381 | 0.83106155 | 0.551464486 | 49.3845231 | 18.24 | 116.9230769 | 200.9641
CB | 43 | vac | 134.7 | 8 | 250 | 50 | 120 | 400 | 9.7 | 78 | 1 | 0.3 | 110.3 | 0.7 | 120.5 | 0.894580549 | 141.7217 | 31.80884263 | 11.67025053 | 0.3821 | 10.95147617 | 1 | 0.755102041 | 1.058738788 | 0.639250103 | 47.90700504 | 9.36 | 69.48775056 | 126.5069
CB | 44 | air | 168 | 8 | 120 | 40 | 120 | 80 | 95.8 | 60 | 1.5 | 1.1 | 24.2 | 0.4 | 158 | 0.940476191 | 87.4605 | 38.28633661 | 2.256447571 | 0.05955 | 29.36337318 | 2 | 0.04040404 | 0.845509616 | 0.505605654 | 27.76007292 | 7.2 | 42.85714286 | 66.4251
CB | 45 | vac | 200 | 8 | 340 | 130 | 250 | 1200 | 12 | 96 | 2.1 | 1.1 | 238 | 1 | 169 | 0.845 | 217.3817 | 42.68738673 | 19.83842109 | 0.4788 | 10.26472833 | 2 | 0.936507937 | 0.851975856 | 0.52757818 | 52.49035551 | 24 | 120 | 243.8369
CB | 46 | air | 155 | 8 | 180 | 80 | 190 | 600 | 73 | 96 | 1.3 | 1 | 117 | 0.3 | 129.2 | 0.833548387 | 145.5429 | 21.28960463 | 11.94074551 | 0.5798 | 12.06562936 | 2 | 0.857142857 | 0.888754332 | 0.667790145 | 54.652571 | 18.24 | 117.6774194 | 223.1045
CB | 47 | air | 236.2 | 8 | 70 | 70 | 110 | 340 | 30.3 | 96 | 1.8 | 1.3 | 79.7 | 0.5 | 193.6 | 0.819644369 | 65.6796 | 27.26490179 | 8.679280538 | 0.321 | 14.41333659 | 4 | 0.202020202 | 0.523007081 | 0.862586117 | 37.06362082 | 10.56 | 44.70787468 | 80.08145
CB | 48 | air | 158 | 8 | 80 | 80 | 210 | 350 | 96 | 96 | 1.6 | 0.8 | 114 | 0.8 | 126.5 | 0.800632911 | 193.3081 | 114.1420125 | 1.568654439 | 0.0138 | 184.8622274 | 1 | 0.968253968 | 0.952005104 | 0.590050549 | 51.62883264 | 20.16 | 127.5949367 | 229.2135
CB | 49 | arg | 209.6 | 8 | 200 | 80 | 130 | 450 | 87.8 | 114 | 1.7 | 0.5 | 42.2 | 1.2 | 121.6 | 0.580152672 | 138.6647 | 37.14872316 | 12.26229407 | 0.33335 | 15.14747545 | 3 | 0.414141414 | 0.61850772 | 0.781034976 | 42.81635345 | 14.82 | 70.70610687 | 130.2501
CB | 50 | vac | 102 | 8" | 80 | 40 | 200 | 340 | 136 | 96 | 1.2 | 0.1 | 64 | 1.1 | 112 | 1.098039216 | 323.9935 | 61.06687899 | 10.42047206 | 0.3237 | 56.71598444 | 3 | 0.822916667 | 0.787197235 | 0.686853915 | 53.37098224 | 19.2 | 188.2352941 | 337.17
CB | 51 | vac | 165 | 8" | 0 | 0 | 155 | 120 | 143.7 | 132 | 1.4 | 0.8 | 11.3 | 0.6 | 51 | 0.309090909 | 86.31414 | 22.21266402 | 2.046312151 | 0.10415 | 33.85978896 | 2 | 0.402061856 | 0.683026947 | 0.772545997 | 52.02259934 | 20.46 | 124 | 200.1427
CB | 52 | vac | 146 | 8" | 160 | 80 | 180 | 400 | 102 | 132 | 1.4 | 0.5 | 78 | 0.9 | 115 | 0.787671233 | 189.869 | 35.81643067 | 13.58109286 | 0.3839 | 20.46124607 | 2 | 0.928571429 | 1.000820995 | 0.352484023 | 48.92295656 | 23.76 | 162.739726 | 296.2781
CB | 53 | vac | 199 | 8" | 210 | 70 | 200 | 110 | 161 | 114 | 1.3 | 0.3 | 39 | 1 | 135 | 0.67839196 | 168.4702 | 74.13467931 | 6.742073316 | 0.0919 | 35.3085303 | 1 | 0.888888889 | 0.869299154 | 0.609935452 | 52.64290297 | 22.8 | 114.5728643 | 183.3247
CB | 54 | vac | 152 | 8" | 200 | 80 | 190 | 650 | 65 | 60 | 1.4 | 0.1 | 125 | 1.3 | 129 | 0.848684211 | 284.635 | 35.92347194 | 22.37962529 | 0.63025 | 17.39353846 | 1 | 0.726315789 | 0.869485862 | 0.503801775 | 47.14813324 | 11.4 | 75 | 143.3351
CB | 55 | vac | 141 | 8" | 120 | 40 | 160 | 390 | 78 | 60 | 1.2 | 0.1 | 82 | 1.1 | 100 | 0.709219858 | 209.3571 | 38.33955682 | 14.22731373 | 0.37565 | 19.6602078 | 1 | 0.475609756 | 0.763991217 | 0.589465908 | 49.64859563 | 9.6 | 68.08510638 | 123.6399
CB | 56 | air | 199 | 8" | 180 | 60 | 180 | 500 | 108 | 114 | 1.8 | 0.3 | 72 | 1.5 | 100 | 0.502512563 | 177.259 | 26.01392619 | 12.42631844 | 0.48325 | 15.07636272 | 2 | 0.781512605 | 0.876653233 | 0.500749389 | 48.84912643 | 20.52 | 103.1155779 | 191.9647
CB | 57 | air | 200 | 8" | 240 | 100 | 190 | 500 | 52 | 114 | 2 | 0.8 | 138 | 1.2 | 108 | 0.54 | 154.3317 | 49.26771088 | 23.54946299 | 0.48245 | 30.30854643 | 10 | 0.808510638 | 0.922320026 | 0.427815014 | 48.6820742 | 21.66 | 108.3 | 201.6162
MC | 58 | vac | 267 | 8 | 180 | 60 | 210 | 150 | 79 | 96 | 0.4 | 0.3 | 131 | 0.1 | 214 | 0.801498127 | 539.8919 | 100.9842248 | 13.69288289 | 0.13655 | 44.99544552 | 2 | 0.174603175 | 0.595137982 | 0.412174671 | 40.65976843 | 20.16 | 75.50561798 | 124.6202
MC | 59 | vac | 240.8 | 8 | 300 | 100 | 190 | 300 | 28.1 | 114 | 0.1 | 0.1 | 161.9 | 0 | 206.4 | 0.857142857 | 572.7543 | 62.23969894 | 17.25837885 | 0.2817 | 13.98433034 | 3 | 0.633333333 | 0.609752351 | 0.458664678 | 41.41798858 | 21.66 | 89.95016611 | 159.1161
MC | 60 | arg | 220.5 | 8 | 240 | 100 | 170 | 520 | 3.8 | 96 | 0.2 | 0.2 | 166.2 | 0 | 192.4 | 0.872562358 | 509.3222 | 61.06060027 | 17.81394426 | 0.30635 | 10.09946096 | 4 | 0.358333333 | 0.539904088 | 0.480229063 | 40.66246341 | 16.32 | 74.01360544 | 138.3286
MC | 61 | air | 337 | 8 | 350 | 70 | 215 | 320 | 50.8 | 150 | 0.1 | 0.1 | 164.2 | 0 | 327.4 | 0.971513353 | 493.6553 | 98.94093448 | 19.83224227 | 0.23015 | 8.214572707 | 1 | 0.3 | 0.545128728 | 0.556429047 | 40.90250398 | 32.25 | 95.69732938 | 170.3785
MC | 62 | air | 372 | 8 | 180 | 100 | 220 | 430 | 30 | 114 | 0.8 | 0.4 | 190 | 0.4 | 312 | 0.838709677 | 370.9944 | 73.5478473 | 19.73978689 | 0.28035 | 12.54557236 | 1 | 0.206349206 | 0.5211345 | 0.54598376 | 51.44365954 | 25.08 | 67.41935484 | 123.6322
MC | 63 | air | 291 | 8 | 150 | 50 | 195 | 124 | 6.5 | 96 | 0.4 | 0.3 | 188.5 | 0.1 | 283 | 0.972508591 | 494.0374 | 185.8731025 | 19.95299105 | 0.10795 | 19.28324644 | 1 | 0.523809524 | 0.601592683 | 0.636623031 | 40.72988161 | 18.72 | 64.32989691 | 104.173
MC | 64 | vac | 275 | 8 | 200 | 80 | 175 | 65 | 47.2 | 96 | 0.7 | 0.6 | 127.8 | 0.1 | 267 | 0.970909091 | 420.6701 | 290.860805 | 13.21805906 | 0.04565 | 212.9891831 | 2 | 0.428571429 | 0.474371749 | 0.736841094 | 40.15203351 | 16.8 | 61.09090909 | 92.74018
MC | 65 | arg | 221 | 8 | 90 | 70 | 200 | 189 | 4.6 | 114 | 0.4 | 0.2 | 195.4 | 0.2 | 206 | 0.932126697 | 445.1259 | 129.5040005 | 21.54254123 | 0.1695 | 7.838565645 | 1 | 0.650793651 | 0.676060015 | 0.522373166 | 39.57361385 | 22.8 | 103.1674208 | 174.2564
MC | 66 | air | 262 | 8 | 90 | 30 | 185 | 40 | 108 | 114 | 0.7 | 0.3 | 77 | 0.4 | 256 | 0.977099237 | 496.7122 | 344.4936827 | 7.921622829 | 0.02335 | 484.7761996 | 1 | 0.031746032 | 0.474319583 | 1.055417702 | 28.62637918 | 21.09 | 80.49618321 | 116.4076
MC | 67 | arg | 183 | 8 | 100 | 70 | 220 | 176 | 5.7 | 132 | 0.4 | 0.2 | 214.3 | 0.2 | 169 | 0.923497268 | 669.0488 | 152.5838813 | 24.2602918 | 0.15975 | 10.90634767 | 1 | 0.523809524 | 0.748714272 | 0.288072569 | 33.89473805 | 29.04 | 158.6885246 | 266.1318
MC | 68 | arg | 217 | 8 | 120 | 40 | 210 | 156 | 5.5 | 96 | 0.3 | 0.1 | 204.5 | 0.2 | 209 | 0.963133641 | 617.8446 | 161.5894077 | 22.56537757 | 0.14055 | 12.81076331 | 1 | 0.444444444 | 0.621364917 | 0.651640005 | 40.92320071 | 20.16 | 92.90322581 | 153.9371
MC | 69 | vac | 284 | 8 | 225 | 120 | 200 | 50 | 79.5 | 96 | 0.4 | 0.3 | 120.5 | 0.1 | 259 | 0.911971831 | 554.4125 | 396.3038551 | 12.73898159 | 0.03225 | 408.2904163 | 1 | 0.238095238 | 0.634835172 | 0.568340944 | 39.22906901 | 19.2 | 67.6056338 | 99.97235
MC | 70 | vac | 272 | 8 | 83 | 83 | 205 | 78 | 23.1 | 114 | 0.4 | 0.1 | 181.9 | 0.3 | 262 | 0.963235294 | 569.3152 | 318.6545637 | 19.29386938 | 0.06075 | 108.8192868 | 1 | 0.349206349 | 0.606746731 | 0.623562455 | 41.29044134 | 23.37 | 85.91911765 | 132.8309
MC | 71 | arg | 242 | 8 | 150 | 75 | 225 | 350 | 5.3 | 114 | 0.4 | 0.1 | 219.7 | 0.3 | 239 | 0.987603306 | 685.4801 | 136.652372 | 24.65848833 | 0.20925 | 9.790172238 | 1 | 0.253968254 | 0.443599723 | 0.714157468 | 37.62623736 | 25.65 | 105.9917355 | 190.4052
MC | 72 | air | 319 | 8 | 225 | 75 | 225 | 168 | 6.5 | 132 | 0.4 | 0.1 | 218.5 | 0.3 | 304 | 0.952978056 | 623.5764 | 159.8659216 | 23.95540838 | 0.1504 | 15.15817484 | 1 | 0.26984127 | 0.503610931 | 0.700722339 | 41.56370025 | 29.7 | 93.10344828 | 155.4163
MC | 73 | air | 257 | 8 | 80 | 80 | 215 | 195 | 6.3 | 96 | 0.6 | 0.1 | 208.7 | 0.5 | 249 | 0.968871595 | 648.4143 | 135.2034109 | 23.43025045 | 0.177 | 9.057799137 | 1 | 0.126984127 | 0.612649964 | 0.655222651 | 39.77781842 | 20.64 | 80.31128405 | 136.0755
MC | 74 | air | 235 | 8 | 195 | 110 | 225 | 95 | 15.6 | 96 | 0.3 | 0.1 | 209.4 | 0.2 | 226 | 0.961702128 | 576.5755 | 295.3654347 | 22.40275093 | 0.07605 | 60.96448116 | 2 | 0.53968254 | 0.744923695 | 0.543656473 | 39.89677561 | 21.6 | 91.91489362 | 144.93
MC | 75 | vac | 266 | 8 | 255 | 135 | 240 | 123 | 6.9 | 114 | 0.3 | 0.1 | 233.1 | 0.2 | 254 | 0.954887218 | 703.4397 | 242.9993188 | 24.97968939 | 0.103 | 23.51087934 | 1 | 0.525252525 | 0.672488605 | 0.621989472 | 35.78735247 | 27.36 | 102.8571429 | 166.4275
MC | 76 | arg | 261 | 8 | 100 | 50 | 220 | 70 | 31.2 | 114 | 0.3 | 0.1 | 188.8 | 0.2 | 245 | 0.938697318 | 651.0892 | 399.2985778 | 19.94356668 | 0.05025 | 187.4810467 | 1 | 0.464646465 | 0.522099636 | 0.803454065 | 34.12275186 | 25.08 | 96.09195402 | 146.9592
MC | 77 | vac | 309 | 8 | 130 | 100 | 235 | 192 | 6.3 | 132 | 0.3 | 0.1 | 228.7 | 0.2 | 286 | 0.925566343 | 636.1864 | 148.7744338 | 25.42503471 | 0.17305 | 9.365291895 | 1 | 0.535353535 | 0.830536104 | 0.335249794 | 33.88495461 | 31.02 | 100.3883495 | 169.8296
MC | 78 | vac | 286 | 8 | 300 | 120 | 210 | 350 | 37 | 114 | 0.6 | 0.3 | 173 | 0.3 | 253 | 0.884615385 | 584.218 | 58.87955033 | 18.12262276 | 0.32965 | 19.03647373 | 4 | 0.666666667 | 0.652887145 | 0.454517881 | 38.70232693 | 23.94 | 83.70629371 | 150.3713
MC | 79 | arg | 312.9 | 8 | 120 | 120 | 220 | 500 | 34 | 132 | 0.4 | 0.3 | 186 | 0.1 | 303.5 | 0.969958453 | 523.4607 | 59.03366478 | 21.81539195 | 0.41635 | 11.31479781 | 4 | 0.555555556 | 0.580871179 | 0.543535679 | 31.98626737 | 29.04 | 92.80920422 | 172.7778
MC | 80 | vac | 205.7 | 8 | 400 | 120 | 185 | 400 | 23.5 | 96 | 0.4 | 0.1 | 161.5 | 0.3 | 175.7 | 0.854156539 | 370.2301 | 51.89086227 | 17.17807595 | 0.34295 | 9.026465209 | 5 | 0.316666667 | 0.558461914 | 0.546717503 | 42.29369076 | 17.76 | 86.33932912 | 157.1863
PA | 81 | arg | 355.4 | 8 | 240 | 120 | 215 | 100 | 103.6 | 132 | 7.5 | 0.8 | 111.4 | 6.7 | 334.3 | 0.940630276 | 249.4799 | 150.105285 | 12.66818251 | 0.08495 | 82.85264255 | 2 | 0.313131313 | 0.551694047 | 0.455836322 | 40.62844895 | 28.38 | 79.85368599 | 126.5596
PA | 82 | vac | 305.6 | 8 | 240 | 80 | 200 | 480 | 15.08 | 78 | 7 | 0.6 | 184.92 | 6.4 | 1 | 1 | 202.0968 | 48.35664535 | 19.71456725 | 0.41705 | 12.56238569 | 5 | 0.484848485 | 0.587509086 | 0.469279915 | 41.75351609 | 15.6 | 51.04712042 | 94.6445
PA | 83 | vac | 346.6 | 8 | 400 | 120 | 180 | 700 | 4.5 | 118 | 7.1 | 1.2 | 175.5 | 5.9 | 177.5 | 51.21177149 | 210.1214 | 60.30044288 | 17.62235139 | 0.31305 | 8.296537683 | 1 | 0.232323232 | 0.556256789 | 0.607161047 | 44.59925578 | 21.24 | 61.28101558 | 117.9874
PA | 84 | vac | 214.7 | 8 | 210 | 80 | 200 | 420 | 3.2 | 96 | 3.4 | 0.3 | 196.8 | 3.1 | 159.3 | 74.19655333 | 345.7744 | 67.32597957 | 20.83693693 | 0.3266 | 11.74976616 | 1 | 0.565656566 | 0.624927726 | 0.453668267 | 38.40751074 | 19.2 | 89.42710759 | 163.6041
PA | 85 | arg | 378.7 | 8 | 120 | 60 | 160 | 540 | 2.7 | 150 | 6.8 | 1.2 | 157.3 | 5.6 | 260 | 68.65592818 | 154.7138 | 64.19291106 | 20.84613693 | 0.3345 | 7.543911164 | 3 | 0.484848485 | 0.614029497 | 0.516692112 | 40.05643999 | 24 | 63.37470293 | 118.8927
PA | 86 | air | 311.5 | 8 | 120 | 40 | 210 | 360 | 47.2 | 118 | 6.2 | 0.8 | 162.8 | 5.4 | 278.8 | 89.5024077 | 173.4378 | 51.38356552 | 17.50329038 | 0.3437 | 26.28225312 | 3 | 0.303030303 | 0.594604227 | 0.478030825 | 36.23648772 | 24.78 | 79.5505618 | 143.309
PA | 87 | vac | 342 | 8 | 205 | 105 | 200 | 75 | 120.2 | 132 | 9.6 | 1.5 | 79.8 | 8.1 | 266 | 77.77777778 | 280.0495 | 161.8966995 | 9.551260712 | 0.0594 | 68.68084159 | 1 | 0.303030303 | 0.54913134 | 0.570582979 | 47.848196 | 26.4 | 77.19298246 | 118.8732
PA | 88 | vac | 230 | 8 | 0 | 0 | 120 | 50 | 108 | 78 | 6.4 | 1.8 | 12 | 4.6 | 187 | 81.30434783 | 70.26505 | 38.24756655 | 1.165984251 | 0.0316 | 67.12026342 | 1 | 0 | 0 | 0 | 0 | 9.36 | 40.69565217 | 60.17901
PA | 89 | vac | 257 | 8 | 260 | 110 | 210 | 360 | 22.3 | 96 | 7.7 | 1.6 | 187.7 | 6.1 | 184 | 71.59533074 | 401.5641 | 79.09896254 | 19.53304469 | 0.2538 | 9.45535783 | 3 | 0.525252525 | 0.628102564 | 0.4413226 | 38.80577211 | 20.16 | 78.44357977 | 141.3148
PA | 90 | vac | 204 | 8 | 260 | 110 | 220 | 560 | 7.1 | 114 | 5.2 | 1.3 | 212.9 | 3.9 | 135 | 66.17647059 | 497.8586 | 113.1098814 | 21.42253111 | 0.2103 | 6.742412356 | 1 | 0.303030303 | 0.664274683 | 0.424380401 | 36.02178355 | 25.08 | 122.9411765 | 231.4814
PA | 91 | vac | 293 | 8 | 240 | 120 | 215 | 90 | 126.4 | 150 | 6.8 | 1.2 | 88.6 | 5.6 | 183 | 62.45733788 | 386.2792 | 160.3936186 | 11.57976762 | 0.07285 | 22.39470691 | 1 | 0.747474747 | 0.749079157 | 0.401135374 | 42.01029518 | 32.25 | 110.0682594 | 172.6181
PA | 92 | vac | 227 | 8 | 75 | 55 | 120 | 40 | 110.8 | 60 | 5 | 1.9 | 9.2 | 3.1 | 185 | 81.49779736 | 78.67172 | 47.36583298 | 0.859061596 | 0.01845 | 75.61542266 | 1 | 0 | 0 | 0 | 0 | 7.2 | 31.71806167 | 45.8683
PA | 93 | vac | 204 | 8 | 115 | 65 | 190 | 50 | 139.3 | 132 | 6.9 | 1.6 | 50.7 | 5.3 | 154 | 75.49019608 | 298.0092 | 189.0555084 | 5.98293384 | 0.03175 | 260.5013254 | 1 | 0.434343434 | 0.618229527 | 0.393533578 | 41.95761408 | 25.08 | 122.9411765 | 181.8002
PA | 94 | vac | 391 | 8 | 120 | 90 | 130 | 100 | 80.2 | 60 | 7.5 | 1.3 | 49.8 | 6.2 | 310 | 79.28388747 | 77.52535 | 60.82590044 | 4.743945789 | 0.0786 | 56.48980806 | 1 | 0 | 0 | 0 | 0 | 7.8 | 19.9488491 | 31.6168
PA | 95 | arg | 223.4 | 8 | 180 | 60 | 185 | 110 | 71.5 | 114 | 4.5 | 0.5 | 113.5 | 4 | 177.9 | 0.796329454 | 247.1871 | 129.1236765 | 11.78190344 | 0.0916 | 52.19045103 | 1 | 0.727272727 | 0.793984261 | 0.320622415 | 37.76504422 | 21.09 | 94.40465533 | 151.0542
PA | 96 | arg | 257.2 | 8 | 240 | 120 | 220 | 275 | 38.47 | 96 | 6.5 | 1.4 | 181.53 | 5.1 | 155.3 | 0.603810264 | 330.8717 | 98.10866726 | 19.29256618 | 0.22335 | 10.25578669 | 1 | 0.494949495 | 0.722342316 | 0.377238284 | 37.40372285 | 21.12 | 82.11508554 | 143.9979
PA | 97 | vac | 297 | 8 | 240 | 80 | 184 | 332 | 60.6 | 132 | 6.7 | 0.8 | 123.4 | 5.9 | 215 | 72.39057239 | 286.5456 | 52.07479463 | 16.30153666 | 0.3151 | 21.59275046 | 1 | 0.626262626 | 0.580187088 | 0.58436177 | 44.75564318 | 24.288 | 81.77777778 | 146.1333
PA | 98 | vac | 354 | 8 | 200 | 125 | 200 | 244 | 68.6 | 114 | 6.8 | 0.8 | 131.4 | 6 | 281 | 79.37853107 | 322.8471 | 76.08184011 | 17.31568147 | 0.229 | 24.28100291 | 1 | 0.767676768 | 0.730114571 | 0.437877159 | 40.84498543 | 22.8 | 64.40677966 | 111.6016
PA | 99 | vac | 358 | 8 | 260 | 110 | 198 | 227 | 44.4 | 150 | 6.5 | 0.9 | 153.6 | 5.6 | 264 | 73.74301676 | 349.5956 | 97.06090198 | 20.3191755 | 0.2107 | 22.71438723 | 2 | 0.777777778 | 0.642061747 | 0.546828658 | 45.49770512 | 29.7 | 82.96089385 | 142.7171
PA | 100 | vac | 257 | 8 | 264 | 66 | 189 | 203 | 79.8 | 114 | 4.9 | 1.2 | 109.2 | 3.7 | 164 | 63.81322957 | 259.0329 | 77.48450526 | 14.39221959 | 0.18655 | 30.41561566 | 2 | 0.434343434 | 0.608647007 | 0.501244977 | 42.84648499 | 21.546 | 83.83657588 | 142.6209
PA | 101 | vac | 302 | 8 | 220 | 105 | 211 | 187 | 78.2 | 168 | 6.8 | 0.8 | 132.8 | 6 | 206 | 68.21192053 | 332.018 | 109.7418426 | 18.92432174 | 0.17385 | 30.37576044 | 2 | 0.828282828 | 0.720485768 | 0.461906635 | 42.77824138 | 35.448 | 117.3774834 | 198.0473
PA | 102 | vac | 237 | 8 | 200 | 100 | 189 | 332 | 62.7 | 150 | 4.7 | 0.5 | 126.3 | 4.2 | 172 | 72.57383966 | 331.2538 | 53.4612124 | 16.7755566 | 0.3165 | 13.92074429 | 1 | 0.848484848 | 0.730784567 | 0.47906472 | 43.30691587 | 28.35 | 119.6202532 | 213.7561
PA | 103 | vac | 313 | 8 | 160 | 95 | 183 | 190 | 43.2 | 96 | 6.6 | 0.9 | 139.8 | 5.7 | 235 | 75.0798722 | 269.3502 | 107.2120898 | 18.53651202 | 0.17415 | 24.83294753 | 1 | 0.737373737 | 0.686696846 | 0.465397476 | 40.15321456 | 17.568 | 56.12779553 | 94.8535
PA | 104 | vac | 222 | 8 | 290 | 130 | 215 | 178 | 25.1 | 114 | 3.8 | 0.8 | 189.9 | 3 | 123 | 55.40540541 | 500.5334 | 158.5534565 | 25.06667066 | 0.15855 | 16.62857134 | 1 | 0.727272727 | 0.666167402 | 0.46070826 | 45.32832978 | 24.51 | 110.4054054 | 185.367
PA | 105 | vac | 233 | 8 | 240 | 100 | 195 | 190 | 35.5 | 168 | 5.1 | 0.9 | 159.5 | 4.2 | 106 | 45.49356223 | 352.6526 | 89.56520359 | 17.21837675 | 0.1934 | 21.56325071 | 2 | 0.494949495 | 0.567609087 | 0.558003286 | 43.45106867 | 32.76 | 140.6008584 | 237.6092
PA | 106 | vac | 269 | 8 | 225 | 90 | 194 | 253 | 58.7 | 132 | 4.5 | 1 | 135.3 | 3.5 | 116 | 43.12267658 | 346.5386 | 158.7493305 | 18.23179646 | 0.11555 | 17.01466541 | 2 | 0.828282828 | 0.662004882 | 0.498995071 | 41.76913936 | 25.608 | 95.19702602 | 165.5524
PA | 107 | vac | 270 | 8 | 195 | 65 | 181 | 277 | 49.8 | 186 | 4.9 | 0.7 | 131.2 | 4.2 | 188 | 69.62962963 | 274.3177 | 84.85849975 | 21.68929443 | 0.2566 | 29.67713062 | 6 | 0.808080808 | 0.735075489 | 0.462056027 | 45.29518596 | 33.666 | 124.6888889 | 218.8143
PA | 108 | vac | 292 | 8 | 300 | 115 | 203 | 164 | 71.2 | 96 | 7.3 | 0.8 | 131.8 | 6.5 | 178 | 60.95890411 | 353.4168 | 116.288323 | 17.09973157 | 0.1482 | 21.36351711 | 3 | 0.626262626 | 0.700137608 | 0.425723857 | 41.98832982 | 19.488 | 66.73972603 | 111.1396
PA | 109 | vac | 267 | 8 | 190 | 120 | 216 | 301 | 72.8 | 96 | 4.9 | 0.7 | 143.2 | 4.2 | 168 | 62.92134831 | 458.8822 | 66.81713846 | 18.63814394 | 0.28175 | 19.10754716 | 2 | 0.757575758 | 0.720058399 | 0.485655574 | 41.95789618 | 20.736 | 77.66292135 | 137.4265
PA | 110 | vac | 277 | 8 | 320 | 80 | 207 | 155 | 132.5 | 114 | 5.7 | 1.3 | 74.5 | 4.4 | 224 | 80.86642599 | 355.7095 | 73.16774678 | 9.97584798 | 0.13735 | 28.49026579 | 2 | 0.616161616 | 0.559496796 | 0.552659705 | 44.17688475 | 23.598 | 85.19133574 | 141.068
PA | 111 | vac | 273 | 8 | 295 | 125 | 209 | 198 | 46.3 | 132 | 4.8 | 0.7 | 162.7 | 4.1 | 197 | 72.16117216 | 471.1101 | 119.5151269 | 21.5958951 | 0.1818 | 27.72643613 | 2 | 0.787878788 | 0.733326251 | 0.448719416 | 42.74589421 | 27.588 | 101.0549451 | 171.4842
PA | 112 | vac | 348 | 8 | 200 | 120 | 209 | 202 | 77.6 | 150 | 4.8 | 0.8 | 131.4 | 4 | 205 | 58.90804598 | 383.9865 | 135.5257306 | 23.57412172 | 0.1743 | 35.65614367 | 2 | 0.707070707 | 0.680550595 | 0.474430189 | 43.15055719 | 31.35 | 90.0862069 | 153.177
PA | 113 | vac | 310 | 8 | 210 | 110 | 196 | 179 | 56.1 | 114 | 6.7 | 1.1 | 139.9 | 5.6 | 198 | 63.87096774 | 286.5456 | 112.5933293 | 18.12703919 | 0.1621 | 24.83008162 | 2 | 0.878787879 | 0.765000243 | 0.430418096 | 41.67635098 | 22.344 | 72.07741935 | 121.0834
PA | 114 | vac | 245 | 8 | 300 | 100 | 204 | 305 | 23.2 | 186 | 4.7 | 0.6 | 180.8 | 4.1 | 89 | 36.32653061 | 461.175 | 134.7390142 | 29.15030825 | 0.21805 | 11.26894319 | 4 | 0.707070707 | 0.665219813 | 0.49051577 | 43.7554946 | 37.944 | 154.8734694 | 274.4145
PA | 115 | air | 212 | 8" | 240 | 100 | 180 | 500 | 73.3 | 114 | 16.2 | 3 | 106.7 | 13.2 | 138 | 0.650943396 | 247.5693 | 39.54282475 | 18.79817592 | 0.48035 | 14.43591994 | 5 | 0.769230769 | 0.656134378 | 0.398971346 | 43.75736672 | 20.52 | 96.79245283 | 180.1932
PA | 116 | air | 321 | 8" | 240 | 100 | 160 | 220 | 54 | 114 | 7.6 | 1 | 106 | 6.6 | 100 | 0.31152648 | 223.1135 | 93.74351949 | 18.86062885 | 0.2028 | 33.50854326 | 4 | 0.492753623 | 0.601806211 | 0.513293612 | 38.07293393 | 18.24 | 56.82242991 | 97.44556
MC | 117 | vac | 302 | 8 | 200 | 125 | 217 | 178 | 6.9 | 114 | 0.3 | 0.2 | 210.1 | 0.1 | 268 | 0.887417219 | 605.2346 | 182.1463625 | 28.36858626 | 0.1564 | 18.58859069 | 1 | 0.303030303 | 0.483977555 | 0.559179807 | 40.42544106 | 24.738 | 81.91390728 | 137.5307
MC | 118 | vac | 268 | 8 | 260 | 110 | 205 | 142 | 50.7 | 132 | 0.2 | 0.2 | 154.3 | 0 | 154 | 0.574626866 | 633.1295 | 160.0328942 | 20.23482634 | 0.12685 | 98.50127074 | 3 | 0.353535354 | 0.59392871 | 0.52544447 | 37.52526142 | 27.06 | 100.9701493 | 165.7379
MC | 119 | vac | 288 | 8 | 140 | 95 | 196 | 168 | 77.8 | 96 | 0.3 | 0.2 | 118.2 | 0.1 | 225 | 0.78125 | 545.2416 | 106.4393176 | 15.69382326 | 0.1512 | 36.58293907 | 4 | 0.535353535 | 0.563758495 | 0.535672202 | 40.71768105 | 18.816 | 65.33333333 | 109.0601
MC | 120 | vac | 303 | 8 | 180 | 100 | 182 | 194 | 3.9 | 114 | 0.4 | 0.2 | 178.1 | 0.2 | 254 | 0.838283828 | 468.8174 | 136.7058171 | 24.20996608 | 0.17805 | 14.01990581 | 2 | 0.161616162 | 0.528269544 | 0.589443731 | 36.90355553 | 20.748 | 68.47524752 | 115.9615
MC | 121 | vac | 339 | 8 | 310 | 110 | 216 | 115 | 118.5 | 96 | 0.3 | 0.2 | 97.5 | 0.1 | 291 | 0.85840708 | 559.3801 | 138.0793836 | 12.80633034 | 0.0987 | 40.45516224 | 3 | 0.404040404 | 0.608577165 | 0.539161184 | 41.65742407 | 20.736 | 61.16814159 | 98.30941
MC | 122 | vac | 304 | 8 | 180 | 120 | 188 | 193 | 25.5 | 132 | 0.2 | 0.2 | 162.5 | 0 | 194 | 0.638157895 | 516.9646 | 127.4651712 | 22.28029213 | 0.1755 | 20.8024409 | 4 | 0.090909091 | 0.428924719 | 0.773616507 | 45.15499205 | 24.816 | 81.63157895 | 138.1701
MC | 123 | vac | 271 | 8 | 150 | 90 | 194 | 105 | 89.7 | 114 | 0.2 | 0.2 | 104.3 | 0 | 249 | 0.918819188 | 513.9077 | 157.4191369 | 13.81300197 | 0.08815 | 43.40834815 | 2 | 0.383838384 | 0.573695262 | 0.463201241 | 39.09255273 | 22.116 | 81.60885609 | 129.9739
MC | 124 | vac | 273 | 8 | 205 | 105 | 214 | 238 | 62.8 | 96 | 0.3 | 0.2 | 151.2 | 0.1 | 228 | 0.835164835 | 615.1698 | 102.6233365 | 19.98011305 | 0.2189 | 34.21894349 | 4 | 0.292929293 | 0.545200211 | 0.553887956 | 43.7576495 | 20.544 | 75.25274725 | 130.0709
MC | 125 | vac | 283 | 8 | 300 | 140 | 225 | 137 | 85.1 | 114 | 0.3 | 0.2 | 139.9 | 0.1 | 215 | 0.759717315 | 649.9428 | 153.6433625 | 18.22155545 | 0.11915 | 39.98794388 | 2 | 0.434343434 | 0.527490645 | 0.533435351 | 39.97405998 | 25.65 | 90.6360424 | 148.2426
MC | 126 | vac | 246 | 8 | 180 | 100 | 200 | 71 | 139 | 96 | 0.2 | 0.2 | 61 | 0 | 189 | 0.768292683 | 537.2171 | 280.9072054 | 7.907104264 | 0.02835 | 63.69680217 | 1 | 0.161616162 | 0.523839607 | 0.683196747 | 42.83500469 | 19.2 | 78.04878049 | 119.5341
MC | 127 | vac | 282 | 8 | 300 | 140 | 211 | 136 | 36.7 | 132 | 0.3 | 0.2 | 174.3 | 0.1 | 174 | 0.617021277 | 604.8525 | 187.983265 | 22.47281631 | 0.12025 | 44.33193156 | 2 | 0.484848485 | 0.551285973 | 0.564517873 | 35.47879641 | 27.852 | 98.76595745 | 161.4214
MC | 128 | vac | 261 | 8 | 285 | 125 | 218 | 179 | 62.1 | 114 | 0.3 | 0.3 | 155.9 | 0 | 231 | 0.885057471 | 571.608 | 190.7464112 | 20.13277067 | 0.1064 | 12.553253 | 2 | 0.454545455 | 0.572972389 | 0.52710985 | 39.50436688 | 24.852 | 95.2183908 | 159.9581
MC | 129 | vac | 302 | 8 | 210 | 105 | 185 | 298 | 40.8 | 96 | 0.3 | 0.2 | 144.2 | 0.1 | 271 | 0.897350993 | 463.0856 | 67.72805777 | 19.03790485 | 0.28295 | 22.80021272 | 2 | 0.383838384 | 0.623981441 | 0.511167136 | 39.70364894 | 17.76 | 58.80794702 | 103.9579
MC | 130 | vac | 258 | 8 | 240 | 80 | 210 | 212 | 26.8 | 96 | 0.3 | 0.2 | 183.2 | 0.1 | 185 | 0.717054264 | 601.0313 | 124.2798611 | 24.2464397 | 0.196 | 20.20365933 | 2 | 0.202020202 | 0.523004091 | 0.560378381 | 38.85941264 | 20.16 | 78.13953488 | 133.5071
MC | 131 | vac | 311 | 8 | 220 | 110 | 207 | 185 | 91.4 | 96 | 0.3 | 0.2 | 115.6 | 0.1 | 243 | 0.781350482 | 548.2986 | 91.52599471 | 15.20642083 | 0.16745 | 29.65917203 | 2 | 0.434343434 | 0.570242319 | 0.49954756 | 39.0553186 | 19.872 | 63.89710611 | 107.6957
MC | 132 | vac | 327 | 8 | 210 | 80 | 204 | 242 | 70.4 | 132 | 0.3 | 0.2 | 133.6 | 0.1 | 272 | 0.831804281 | 564.3477 | 79.32638338 | 17.6177833 | 0.22315 | 32.38140504 | 2 | 0.434343434 | 0.552156841 | 0.547679187 | 40.00354126 | 26.928 | 82.34862385 | 142.5732
MC | 133 | vac | 287 | 8 | 140 | 110 | 213 | 54 | 140.1 | 96 | 0.3 | 0.2 | 72.9 | 0.1 | 238 | 0.829268293 | 539.5098 | 307.6867954 | 9.214735753 | 0.03 | 88.96551261 | 1 | 0.242424242 | 0.53000103 | 0.615416512 | 37.83310452 | 20.448 | 71.24738676 | 106.1716
MC | 134 | vac | 281 | 8 | 150 | 100 | 182 | 147 | 6.1 | 114 | 0.4 | 0.2 | 175.9 | 0.2 | 228 | 0.8113879 | 484.8665 | 188.2553141 | 23.46538288 | 0.12495 | 25.06844876 | 1 | 0.181818182 | 0.528052483 | 0.573742848 | 38.11130755 | 20.748 | 73.83629893 | 121.6191
MC | 135 | vac | 303 | 8 | 175 | 100 | 189 | 263 | 35.7 | 96 | 0.2 | 0.2 | 153.3 | 0 | 253 | 0.834983498 | 533.778 | 82.86029109 | 20.34175887 | 0.2472 | 35.40925742 | 3 | 0.585858586 | 0.636135702 | 0.491864124 | 38.03047182 | 18.144 | 59.88118812 | 104.5408
MC | 136 | vac | 268 | 8" | 60 | 60 | 170 | 330 | 28.5 | 114 | 0.7 | 0.7 | 141.5 | 0 | 169.3 | 0.631716418 | 263.2362 | 73.5173143 | 22.76761944 | 0.3129 | 17.67723297 | 3 | 0.141414141 | 0.484662494 | 0.609984049 | 39.01552322 | 19.38 | 72.31343284 | 129.1429
MC | 137 | air | 204 | 8" | 180 | 60 | 180 | 500 | 30 | 114 | 0.3 |  | 150 | 0.3 | 100 | 0.490196078 | 486.395 | 57.78712883 | 26.00664167 | 0.467 | 9.68631173 | 3 | 0.422680412 | 0.541775715 | 0.521526486 | 44.36424367 | 20.52 | 100.5882353 | 187.2596
TCB | 138 | vac | 329 | 8 | 25 | 25 | 206 | 225 | 152.3 | 150 | 5.3 | 1.3 | 53.7 | 4 | 214 | 0.650455927 | 67.59021 | 35.20716183 | 7.188894584 | 0.20695 | 22.48675988 | 4 | 0.252525253 | 0.558434418 | 0.479840808 | 47.90475617 | 30.9 | 93.92097264 | 161.4287
TCB | 139 | vac | 382 | 8 | 180 | 90 | 151 | 190 | 68.8 | 132 | 7.9 | 1.6 | 82.2 | 6.3 | 328 | 0.858638744 | 221.585 | 67.89254649 | 11.51414134 | 0.171 | 14.42262213 | 1 | 0.141414141 | 0.49136558 | 0.562989027 | 46.43124639 | 19.932 | 52.17801047 | 88.17853
TCB | 140 | vac | 433 | 8 | 85 | 85 | 199 | 68 | 169.7 | 150 | 7.8 | 1.8 | 29.3 | 6 | 383 | 0.884526559 | 150.1284 | 73.39542503 | 3.720483355 | 0.0512 | 18.64357792 | 1 | 0.060606061 | 0.493100512 | 0.530459915 | 42.60312912 | 29.85 | 68.93764434 | 105.1253
TCB | 141 | vac | 299 | 8 | 140 | 80 | 171 | 196 | 101.5 | 114 | 6.2 | 1.2 | 69.5 | 5 | 217 | 0.725752508 | 173.0556 | 46.4531142 | 8.27967902 | 0.17975 | 26.29234113 | 1 | 0.070707071 | 0.496584888 | 0.521345288 | 37.9125207 | 19.494 | 65.19732441 | 110.5237
TCB | 142 | vac | 286 | 8 | 40 | 40 | 214 | 339 | 131 | 60 | 6.1 | 2.6 | 83 | 3.5 | 198 | 0.692307692 | 86.31414 | 28.84144767 | 8.709710651 | 0.3222 | 13.67167995 | 5 | 0.282828283 | 0.511610708 | 0.515012943 | 49.19716676 | 12.84 | 44.8951049 | 80.39313
TCB | 143 | vac | 313 | 8 | 100 | 50 | 158 | 361 | 78.6 | 132 | 6.8 | 1 | 79.4 | 5.8 | 263 | 0.840255591 | 78.2896 | 31.02009025 | 10.51993061 | 0.34205 | 18.68461772 | 1 | 0.454545455 | 0.653520136 | 0.449448857 | 45.19109128 | 20.856 | 66.63258786 | 120.0708
TCB | 144 | vac | 378 | 8 | 210 | 105 | 229 | 81 | 164 | 150 | 7 | 1.3 | 65 | 5.7 | 297 | 0.785714286 | 377.4904 | 130.6382005 | 8.053360668 | 0.06235 | 14.84651797 | 1 | 0.323232323 | 0.541986057 | 0.520657063 | 44.48627898 | 34.35 | 90.87301587 | 141.0209
TCB | 145 | vac | 361 | 8 | 150 | 50 | 197 | 405 | 71.6 | 78 | 6.9 | 2.3 | 125.4 | 4.6 | 225 | 0.623268698 | 94.33868 | 40.44917724 | 15.00000888 | 0.38635 | 42.32171368 | 9 | 0.545454545 | 0.58888819 | 0.498245082 | 44.51991436 | 15.366 | 42.56509695 | 77.58882
TCB | 146 | vac | 301 | 8 | 270 | 90 | 213 | 234 | 132.9 | 78 | 6.2 | 1.3 | 80.1 | 4.9 | 235 | 0.780730897 | 273.5535 | 56.820288 | 9.090762592 | 0.2172 | 15.21052543 | 3 | 0.464646465 | 0.572499152 | 0.549496966 | 49.55360596 | 16.614 | 55.19601329 | 95.24217
TCB | 147 | vac | 415 | 8 | 225 | 100 | 194 | 434 | 68.8 | 132 | 7.8 | 0.9 | 125.2 | 6.9 | 291 | 0.701204819 | 192.9259 | 41.32007149 | 16.96749922 | 0.41395 | 21.31581949 | 5 | 0.424242424 | 0.463018779 | 0.601621801 | 50.66798596 | 25.608 | 61.7060241 | 113.26
TCB | 148 | vac | 267 | 8 | 55 | 55 | 209 | 275 | 142.2 | 150 | 6.2 | 1.1 | 66.8 | 5.1 | 197 | 0.737827715 | 97.39565 | 35.65019021 | 8.976233737 | 0.2538 | 21.71999788 | 5 | 0.505050505 | 0.622859522 | 0.408321347 | 48.70222453 | 31.35 | 117.4157303 | 205.9015
TCB | 149 | vac | 398 | 8 | 60 | 60 | 187 | 265 | 114.2 | 168 | 8.4 | 1.4 | 72.8 | 7 | 254 | 0.638190955 | 69.50081 | 44.30386486 | 10.96917103 | 0.24855 | 52.6889269 | 8 | 0.181818182 | 0.486866403 | 0.56184424 | 43.93259724 | 31.416 | 78.93467337 | 137.9089
TCB | 150 | vac | 265 | 8 | 180 | 90 | 153 | 510 | 26.9 | 78 | 6.5 | 0.8 | 126.1 | 5.7 | 212 | 0.8 | 171.5271 | 35.33500811 | 14.3190678 | 0.45985 | 9.839962613 | 2 | 0.353535354 | 0.586744117 | 0.530212092 | 48.10902621 | 11.934 | 45.03396226 | 84.00346
TCB | 151 | vac | 419 | 8 | 210 | 70 | 198 | 372 | 59.9 | 96 | 10.2 | 1.3 | 138.1 | 8.9 | 309 | 0.737470167 | 139.0469 | 46.86899501 | 16.6122898 | 0.3578 | 20.54645907 | 9 | 0.545454545 | 0.645009717 | 0.466003592 | 47.3154005 | 19.008 | 45.36515513 | 81.99298
TCB | 152 | vac | 340 | 8 | 270 | 9 | 193 | 377 | 89.2 | 114 | 6.8 | 1 | 103.8 | 5.8 | 255 | 0.75 | 271.2608 | 36.23763836 | 12.42174427 | 0.34595 | 14.75759839 | 4 | 0.282828283 | 0.576710535 | 0.475690287 | 46.62905214 | 22.002 | 64.71176471 | 117.1163
TCB | 153 | vac | 357 | 8 | 150 | 50 | 196 | 357 | 129.4 | 78 | 6.7 | 1.4 | 66.6 | 5.3 | 293 | 0.820728291 | 94.33868 | 21.5136915 | 7.800418436 | 0.3865 | 10.25945506 | 2 | 0.474747475 | 0.567537024 | 0.497487032 | 47.72891346 | 15.288 | 42.82352941 | 77.08134
TCB | 154 | vac | 421 | 8 | 55 | 55 | 197 | 373 | 137.2 | 96 | 6.5 | 1.9 | 59.8 | 4.6 | 361 | 0.857482185 | 49.24839 | 20.37068215 | 7.072263418 | 0.3544 | 9.894873417 | 3 | 0.181818182 | 0.522424108 | 0.486613818 | 41.74337124 | 18.912 | 44.9216152 | 81.21313
TCB | 155 | vac | 270 | 8 | 55 | 55 | 208 | 283 | 87.8 | 150 | 6.8 | 0.9 | 120.2 | 5.9 | 146 | 0.540740741 | 94.7208 | 59.61331736 | 15.77308746 | 0.2673 | 40.39432856 | 6 | 0.525252525 | 0.563054513 | 0.483425944 | 50.07537382 | 31.2 | 115.5555556 | 203.2214
TCB | 156 | vac | 419 | 8 | 225 | 100 | 198 | 319 | 122 | 96 | 6.3 | 1.2 | 76 | 5.1 | 296 | 0.706443914 | 213.9426 | 45.05318238 | 7.9717382 | 0.2988 | 18.19252327 | 5 | 0.353535354 | 0.584383916 | 0.465419695 | 49.99933331 | 19.008 | 45.36515513 | 80.74237
TCB | 157 | vac | 278 | 8 | 150 | 50 | 208 | 287 | 116.4 | 150 | 4.6 | 0.8 | 91.6 | 3.8 | 176 | 0.633093525 | 155.4781 | 45.60349791 | 12.22568843 | 0.2683 | 17.91895387 | 7 | 0.414141414 | 0.602010167 | 0.453496856 | 45.2222556 | 31.2 | 112.2302158 | 197.6505
TCB | 158 | vac | 419 | 8 | 60 | 60 | 202 | 372 | 133 | 96 | 6.4 | 1.7 | 69 | 4.7 | 317 | 0.756563246 | 57.65506 | 22.58269586 | 7.831231688 | 0.35295 | 16.39609105 | 4 | 0.171717172 | 0.561216847 | 0.454705083 | 49.14699638 | 19.392 | 46.28162291 | 83.64941
TCB | 159 | vac | 238 | 8 | 225 | 100 | 209 | 272 | 116.7 | 150 | 4.8 | 0.9 | 92.3 | 3.9 | 196 | 0.823529412 | 359.5307 | 48.8611826 | 12.41262361 | 0.25595 | 14.44463231 | 4 | 0.808080808 | 0.690510577 | 0.428893756 | 48.75750771 | 31.35 | 131.7226891 | 230.7371
TCB | 160 | vac | 239 | 8 | 225 | 100 | 209 | 269 | 126.2 | 150 | 5.2 | 0.8 | 82.8 | 4.4 | 137 | 0.573221757 | 412.2635 | 61.89934361 | 11.69547698 | 0.1922 | 14.00274857 | 5 | 0.767676768 | 0.603348014 | 0.497366329 | 50.19500084 | 31.35 | 131.1715481 | 229.517
TCB | 161 | vac | 200 | 8 | 270 | 90 | 211 | 270 | 28.4 | 150 | 3.8 | 0.8 | 182.6 | 3 | 121 | 0.605 | 432.5159 | 98.8576009 | 24.93122685 | 0.25385 | 16.25890958 | 4 | 0.808080808 | 0.665525884 | 0.446714071 | 48.6323211 | 31.65 | 158.25 | 277.0002
TCB | 162 | vac | 232 | 8 | 270 | 90 | 212 | 268 | 99.2 | 150 | 4 | 0.9 | 112.8 | 3.1 | 176 | 0.75862069 | 479.8989 | 59.39217942 | 14.62777083 | 0.24875 | 20.39441309 | 2 | 0.828282828 | 0.658807559 | 0.474358406 | 48.68005813 | 31.8 | 137.0689655 | 239.7467
TCB | 163 | vac | 227 | 8 | 150 | 50 | 212 | 267 | 135.3 | 150 | 6.6 | 1.5 | 76.7 | 5.1 | 161 | 0.709251101 | 130.2581 | 65.99960776 | 16.38345318 | 0.25195 | 122.9259943 | 9 | 0.474747475 | 0.684313036 | 0.419453892 | 45.66516964 | 31.8 | 140.0881057 | 244.9359
TCB | 164 | vac | 231 | 8 | 225 | 199 | 209 | 273 | 109.5 | 150 | 4.7 | 0.8 | 99.5 | 3.9 | 179 | 0.774891775 | 539.8919 | 167.4945204 | 24.53748441 | 0.1479 | 10.59415483 | 1 | 0.646464646 | 0.624285479 | 0.602525476 | 46.58406158 | 31.35 | 135.7142857 | 237.8164
TCB | 165 | vac | 284 | 8" | 210 | 70 | 200 | 160 | 138.9 | 96 | 6.1 | 2.34 | 61.1 | 3.76 | 161.7 | 0.569366197 | 377.8726 | 77.18156562 | 10.76253013 | 0.14075 | 17.76385092 | 2 | 0.652173913 | 0.639832801 | 0.455545155 | 44.7646929 | 19.2 | 67.6056338 | 112.3039
TCB | 166 | vac | 320 | 8" | 240 | 120 | 220 | 700 | 26.5 | 132 | 7.8 | 30 | 193.5 | -22.2 | 109.9 | 0.3434375 | 584.9822 | 159.7911657 | 33.04437189 | 0.21485 | 9.778785028 | 2 | 0.692307692 | 0.636178956 | 0.482232802 | 41.47087493 | 29.04 | 90.75 | 174.7256
TCB | 167 | vac | 276 | 8" | 240 | 80 | 175 | 340 | 78.6 | 150 | 10.7 | 2.3 | 96.4 | 8.4 | 208.6 | 0.755797101 | 237.6341 | 53.54996588 | 16.88104196 | 0.31845 | 17.80966724 | 1 | 0.631578947 | 0.537182158 | 0.584563785 | 48.20269956 | 26.25 | 95.10869565 | 170.3602
TCB | 168 | vac | 376 | 8" | 225 | 100 | 185 | 460 | 133.6 | 114 | 12.3 | 1000 | 51.4 | -987.7 | 59.5 | 0.158244681 | 213.9426 | 146.711901 | 8.149079917 | 0.05605 | 103.0204627 | 1 | 0.106666667 | 0.558581583 | 0.38411378 | 41.06684781 | 21.09 | 56.09042553 | 103.5534
TCB | 169 | vac | 265 | 8" | 60 | 60 | 180 | 110 | 132.3 | 78 | 5.41 | 5.3 | 47.7 | 0.11 | 183.7 | 0.693207547 | 185.2835 | 91.73804607 | 8.310964181 | 0.0912 | 35.27585894 | 2 | 0.484848485 | 0.548523135 | 0.515221852 | 45.70793899 | 14.04 | 52.98113208 | 84.77358
TCB | 170 | vac | 360 | 8" | 150 | 60 | 175 | 220 | 112 | 78 | 11.2 | 0.6 | 63 | 10.6 | 287.5 | 0.798611111 | 104.2738 | 53.62768869 | 10.95300034 | 0.20595 | 20.56518301 | 2 | 0.534883721 | 0.668323027 | 0.394274473 | 41.92243993 | 13.65 | 37.91666667 | 65.02381
TCB | 171 | vac | 321 | 8" | 210 | 70 | 160 | 430 | 56 | 96 | 9 | 1.5 | 104 | 7.5 | 260 | 0.809968847 | 216.9996 | 44.05341645 | 18.03051274 | 0.41365 | 20.94745585 | 3 | 0.636363636 | 0.631813861 | 0.721581271 | 32.19309086 | 15.36 | 47.85046729 | 87.74715
TCB | 172 | vac | 345 | 8" | 200 | 100 | 150 | 530 | 32 | 132 | 14.9 | 2.5 | 118 | 12.4 | 276.2 | 0.80057971 | 142.4859 | 42.2367833 | 20.532978 | 0.5036 | 9.830294954 | 1 | 0.5 | 0.542554335 | 0.633723825 | 43.68470542 | 19.8 | 57.39130435 | 107.4666
TCB | 173 | air | 275 | 8" | 200 | 100 | 170 | 390 | 33 | 60 | 13.5 | 11.7 | 137 | 1.8 | 157 | 0.570909091 | 237.6341 | 66.08973691 | 24.09896935 | 0.3682 | 15.93017189 | 3 | 0.471910112 | 0.562038261 | 0.547242353 | 47.41518358 | 10.2 | 37.09090909 | 67.35564
TCB | 174 | air | 294 | 8" | 210 | 90 | 180 | 70 | 129 | 60 | 7.9 | 1 | 51 | 6.9 | 235 | 0.799319728 | 263.2362 | 156.7744221 | 8.849149835 | 0.0566 | 90.03049082 | 1 | 0.270588235 | 0.481164502 | 0.6129999 | 52.49854016 | 10.8 | 36.73469388 | 56.18058
|  |  | 102 |  |  |  |  | 1200
433

## mass conversion
Material | Sample | Mass | Conv_mass | EC(Sm-1) | HC | Voltage | Cap | voltage_cap_dev100 | PulseTime(ms) | tempV2_newge | Graphene_Yield | charge_density
CB | 1 | 200 | 0.02240079 | 142.8 | 0.4 | 235 | 96 | 111.6832 | 1200 | 2761.825 | 0.857142857 | 112.8
CB | 2 | 161.9 | 0.0166455 | 142.8 | 0.4 | 120 | 114 | 67.72277 | 50 | 348.2628 | 0.01010101 | 84.49660284
CB | 3 | 200 | 0.02240079 | 142.8 | 0.4 | 235 | 96 | 111.6832 | 300 | 910.5383 | 0.349206349 | 112.8
CB | 4 | 200 | 0.02240079 | 142.8 | 0.4 | 235 | 96 | 111.6832 | 900 | 2144.925 | 0.793650794 | 112.8
CB | 5 | 187 | 0.02043704 | 142.8 | 0.4 | 145 | 96 | 68.91089 | 125 | 406.5048 | 0.253968254 | 74.43850267
CB | 6 | 200 | 0.02240079 | 142.8 | 0.4 | 235 | 96 | 111.6832 | 200 | 704.7397 | 0.873015873 | 112.8
CB | 7 | 178 | 0.01907753 | 142.8 | 0.4 | 220 | 114 | 124.1584 | 750 | 2879.656 | 0.428571429 | 140.8988764 |  | EC(S/m) | HC(W/(mK)) | particle_size_um | LOG(particle_size_um) | Norm_particle_size_um | How to calculate the length of simulated starting materials from Mass and PS
CB | 8 | 300 | 0.03750653 | 142.8 | 0.4 | 245 | 184 | 223.1683 | 1000 | 3201.122 | 0.587301587 | 150.2666667 | CB | 142.8 | 0.4 | 45 | 39.93973 | 0.7597165 | PS_const= | 0.01
CB | 9 | 300 | 0.03750653 | 142.8 | 0.4 | 220 | 184 | 200.396 | 500 | 1471.986 | 0.968253968 | 134.9333333 | PA | 130.9 | 1.2 | 125 | 50.65895 | 0.9636131 | Mass_const= | 0.05
CB | 10 | 182 | 0.01968176 | 142.8 | 0.4 | 205 | 114 | 115.6931 | 280 | 1092.517 | 0.603174603 | 128.4065934 | MC | 118.405 | 2.2 | 150 | 52.57188 | 1
CB | 11 | 300 | 0.03750653 | 142.8 | 0.4 | 240 | 202 | 240 | 300 | 1308.733 | 0.936507937 | 161.6 | TCB | 113.05 | 2.7 | 106 | 48.92908 | 0.9307081
CB | 12 | 300 | 0.03750653 | 142.8 | 0.4 | 200 | 202 | 200 | 500 | 1467.354 | 0.968253968 | 134.6666667
CB | 13 | 118 | 0.01001408 | 142.8 | 0.4 | 140 | 60 | 41.58416 | 325 | 751.234 | 0.714285714 | 71.18644068
CB | 14 | 130 | 0.01182677 | 142.8 | 0.4 | 200 | 60 | 59.40594 | 265 | 838.6652 | 0.070707071 | 92.30769231
CB | 15 | 189 | 0.02073916 | 142.8 | 0.4 | 200 | 150 | 148.5149 | 40 | 463.6036 | 0.920634921 | 158.7301587
CB | 16 | 200 | 0.02240079 | 142.8 | 0.4 | 215 | 114 | 121.3366 | 150 | 633.221 | 0.936507937 | 122.55
CB | 17 | 182 | 0.01968176 | 142.8 | 0.4 | 215 | 60 | 63.86139 | 600 | 815.0875 | 0.53968254 | 70.87912088
CB | 18 | 230 | 0.02693251 | 142.8 | 0.4 | 240 | 114 | 135.4455 | 250 | 796.7883 | 0.968253968 | 118.9565217
CB | 19 | 260 | 0.03146423 | 142.8 | 0.4 | 270 | 114 | 152.3762 | 350 | 951.4101 | 0.904761905 | 118.3846154
CB | 20 | 200 | 0.02240079 | 142.8 | 0.4 | 240 | 96 | 114.0594 | 200 | 722.4408 | 0.904761905 | 115.2
CB | 21 | 200 | 0.02240079 | 142.8 | 0.4 | 240 | 96 | 114.0594 | 700 | 1795.529 | 0.968253968 | 115.2
CB | 22 | 200 | 0.02240079 | 142.8 | 0.4 | 240 | 96 | 114.0594 | 1200 | 2867.945 | 0.80952381 | 115.2
CB | 23 | 150 | 0.01484792 | 142.8 | 0.4 | 230 | 78 | 88.81188 | 75 | 472.0074 | 0.952380952 | 119.6
CB | 24 | 150 | 0.01484792 | 142.8 | 0.4 | 230 | 78 | 88.81188 | 125 | 650.8652 | 0.904761905 | 119.6
CB | 25 | 150 | 0.01484792 | 142.8 | 0.4 | 230 | 78 | 88.81188 | 250 | 1008.582 | 0.920634921 | 119.6
CB | 26 | 200 | 0.02240079 | 142.8 | 0.4 | 230 | 96 | 109.3069 | 400 | 1081.677 | 0.888888889 | 110.4
CB | 27 | 223.3 | 0.02592043 | 142.8 | 0.4 | 230 | 96 | 109.3069 | 610 | 1177.796 | 0.848484848 | 98.88042991
CB | 28 | 208 | 0.02360925 | 142.8 | 0.4 | 120 | 60 | 35.64356 | 50 | 300.7027 | 0.02020202 | 34.61538462
CB | 29 | 150 | 0.01484792 | 142.8 | 0.4 | 230 | 78 | 88.81188 | 700 | 2379.808 | 0.968253968 | 119.6
CB | 30 | 200 | 0.02240079 | 142.8 | 0.4 | 240 | 114 | 135.4455 | 400 | 1503.927 | 0.952380952 | 136.8
CB | 31 | 223.5 | 0.02595064 | 142.8 | 0.4 | 200 | 78 | 77.22772 | 50 | 322.3613 | 0.101010101 | 69.79865772
CB | 32 | 200 | 0.02240079 | 142.8 | 0.4 | 240 | 114 | 135.4455 | 200 | 898.5237 | 0.936507937 | 136.8
CB | 33 | 113 | 0.009258797 | 142.8 | 0.4 | 185 | 78 | 71.43564 | 150 | 976.954 | 0.873015873 | 127.699115
CB | 34 | 153.9 | 0.01543704 | 142.8 | 0.4 | 215 | 114 | 121.3366 | 30 | 395.9307 | 0.777777778 | 159.2592593
CB | 35 | 193 | 0.02134339 | 142.8 | 0.4 | 140 | 78 | 54.05941 | 500 | 559.7802 | 0.696969697 | 56.58031088
CB | 36 | 122 | 0.01061831 | 142.8 | 0.4 | 185 | 78 | 71.43564 | 100 | 669.1241 | 0.825396825 | 118.2786885
CB | 37 | 156.3 | 0.01579958 | 142.8 | 0.4 | 190 | 114 | 107.2277 | 70 | 521.9151 | 0.797979798 | 138.5796545
CB | 38 | 144 | 0.01394158 | 142.8 | 0.4 | 200 | 132 | 130.6931 | 800 | 6147.954 | 0.888888889
CB | 39 | 235 | 0.0276878 | 142.8 | 0.4 | 240 | 114 | 135.4455 | 500 | 1282.533 | 0.968253968 | 116.4255319
CB | 40 | 146.8 | 0.01436454 | 142.8 | 0.4 | 200 | 150 | 148.5149 | 40 | 645.3681 | 0.717171717 | 204.359673
CB | 41 | 200 | 0.02240079 | 142.8 | 0.4 | 250 | 96 | 118.8119 | 100 | 526.0533 | 0.920634921 | 120
CB | 42 | 156 | 0.01575427 | 142.8 | 0.4 | 190 | 96 | 90.29703 | 225 | 887.9761 | 0.80952381 | 116.9230769
CB | 43 | 134.7 | 0.01253674 | 142.8 | 0.4 | 120 | 78 | 46.33663 | 400 | 748.1678 | 0.755102041 | 69.48775056
CB | 44 | 168 | 0.01756695 | 142.8 | 0.4 | 120 | 60 | 35.64356 | 80 | 320.3113 | 0.04040404 | 42.85714286
CB | 45 | 200 | 0.02240079 | 142.8 | 0.4 | 250 | 96 | 118.8119 | 1200 | 3086.882 | 0.936507937 | 120
CB | 46 | 155 | 0.01560321 | 142.8 | 0.4 | 190 | 96 | 90.29703 | 600 | 1957.258 | 0.857142857 | 117.6774194
CB | 47 | 236.2 | 0.02786907 | 142.8 | 0.4 | 110 | 96 | 52.27723 | 340 | 391.9533 | 0.202020202 | 44.70787468
CB | 48 | 158 | 0.01605638 | 142.8 | 0.4 | 210 | 96 | 99.80198 | 350 | 1374.657 | 0.968253968 | 127.5949367
CB | 49 | 209.6 | 0.02385094 | 142.8 | 0.4 | 130 | 114 | 73.36634 | 450 | 636.3577 | 0.414141414 | 70.70610687
CB | 50 | 102 | 0.007597165 | 142.8 | 0.4 | 200 | 96 | 95.0495 | 340 | 4695.569 | 0.822916667
CB | 51 | 165 | 0.01711378 | 142.8 | 0.4 | 155 | 132 | 101.2871 | 120 | 641.6759 | 0.402061856 | 124
CB | 52 | 146 | 0.01424369 | 142.8 | 0.4 | 180 | 132 | 117.6238 | 400 | 2565.093 | 0.928571429 | 162.739726
CB | 53 | 199 | 0.02224973 | 142.8 | 0.4 | 200 | 114 | 112.8713 | 110 | 507.1517 | 0.888888889 | 114.5728643
CB | 54 | 152 | 0.01515004 | 142.8 | 0.4 | 190 | 60 | 56.43564 | 650 | 1023.509 | 0.726315789 | 75
CB | 55 | 141 | 0.0134884 | 142.8 | 0.4 | 160 | 60 | 47.52475 | 390 | 682.9974 | 0.475609756 | 68.08510638
CB | 56 | 199 | 0.02224973 | 142.8 | 0.4 | 180 | 114 | 101.5842 | 500 | 1159.906 | 0.781512605 | 103.1155779
CB | 57 | 200 | 0.02240079 | 142.8 | 0.4 | 190 | 114 | 107.2277 | 500 | 1241.655 | 0.808510638 | 108.3
MC | 58 | 267 | 0.03492447 | 118.405 | 2.2 | 210 | 96 | 99.80198 | 150 | 371.7243 | 0.174603175 | 75.50561798
MC | 59 | 240.8 | 0.03096677 | 118.405 | 2.2 | 190 | 114 | 107.2277 | 300 | 539.49 | 0.633333333 | 89.95016611
MC | 60 | 220.5 | 0.0279003 | 118.405 | 2.2 | 170 | 96 | 80.79208 | 520 | 592.4157 | 0.358333333 | 74.01360544
MC | 61 | 337 | 0.04549849 | 118.405 | 2.2 | 215 | 150 | 159.6535 | 320 | 563.5443 | 0.3 | 95.69732938
MC | 62 | 372 | 0.0507855 | 118.405 | 2.2 | 220 | 114 | 124.1584 | 430 | 465.3336 | 0.206349206 | 67.41935484
MC | 63 | 291 | 0.03854985 | 118.405 | 2.2 | 195 | 96 | 92.67327 | 124 | 340.87 | 0.523809524 | 64.32989691
MC | 64 | 275 | 0.03613293 | 118.405 | 2.2 | 175 | 96 | 83.16832 | 65 | 315.0063 | 0.428571429 | 61.09090909
MC | 65 | 221 | 0.02797583 | 118.405 | 2.2 | 200 | 114 | 112.8713 | 189 | 493.8985 | 0.650793651 | 103.1674208
MC | 66 | 262 | 0.03416918 | 118.405 | 2.2 | 185 | 114 | 104.4059 | 40 | 318.7348 | 0.031746032 | 80.49618321
MC | 67 | 183 | 0.02223565 | 118.405 | 2.2 | 220 | 132 | 143.7624 | 176 | 753.7186 | 0.523809524 | 158.6885246
MC | 68 | 217 | 0.0273716 | 118.405 | 2.2 | 210 | 96 | 99.80198 | 156 | 420.6287 | 0.444444444 | 92.90322581
MC | 69 | 284 | 0.03749245 | 118.405 | 2.2 | 200 | 96 | 95.0495 | 50 | 310.7867 | 0.238095238 | 67.6056338
MC | 70 | 272 | 0.03567976 | 118.405 | 2.2 | 205 | 114 | 115.6931 | 78 | 336.3963 | 0.349206349 | 85.91911765
MC | 71 | 242 | 0.03114804 | 118.405 | 2.2 | 225 | 114 | 126.9802 | 350 | 682.1496 | 0.253968254 | 105.9917355
MC | 72 | 319 | 0.04277946 | 118.405 | 2.2 | 225 | 132 | 147.0297 | 168 | 422.7372 | 0.26984127 | 93.10344828
MC | 73 | 257 | 0.0334139 | 118.405 | 2.2 | 215 | 96 | 102.1782 | 195 | 408.7671 | 0.126984127 | 80.31128405
MC | 74 | 235 | 0.03009063 | 118.405 | 2.2 | 225 | 96 | 106.9307 | 95 | 362.4431 | 0.53968254 | 91.91489362
MC | 75 | 266 | 0.03477341 | 118.405 | 2.2 | 240 | 114 | 135.4455 | 123 | 417.9073 | 0.525252525 | 102.8571429
MC | 76 | 261 | 0.03401813 | 118.405 | 2.2 | 220 | 114 | 124.1584 | 70 | 348.0628 | 0.464646465 | 96.09195402
MC | 77 | 309 | 0.04126888 | 118.405 | 2.2 | 235 | 132 | 153.5644 | 192 | 463.9431 | 0.535353535 | 100.3883495
MC | 78 | 286 | 0.03779456 | 118.405 | 2.2 | 210 | 114 | 118.5149 | 350 | 522.5295 | 0.666666667 | 83.70629371
MC | 79 | 312.9 | 0.04185801 | 118.405 | 2.2 | 220 | 132 | 143.7624 | 500 | 697.1148 | 0.555555556 | 92.80920422
MC | 80 | 205.7 | 0.02566465 | 118.405 | 2.2 | 185 | 96 | 87.92079 | 400 | 614.4445 | 0.316666667 | 86.33932912
PA | 81 | 355.4 | 0.04791408 | 130.9 | 1.2 | 215 | 132 | 140.495 | 100 | 358.4228 | 0.313131313 | 79.85368599
PA | 82 | 305.6 | 0.04039142 | 130.9 | 1.2 | 200 | 78 | 77.22772 | 480 | 426.2295 | 0.484848485 | 51.04712042
PA | 83 | 346.6 | 0.04658477 | 130.9 | 1.2 | 180 | 118 | 105.1485 | 700 | 563.5464 | 0.232323232 | 61.28101558
PA | 84 | 214.7 | 0.0266603 | 130.9 | 1.2 | 200 | 96 | 95.0495 | 420 | 696.9886 | 0.565656566 | 89.42710759
PA | 85 | 378.7 | 0.05143371 | 130.9 | 1.2 | 160 | 150 | 118.8119 | 540 | 512.0609 | 0.484848485 | 63.37470293
PA | 86 | 311.5 | 0.04128266 | 130.9 | 1.2 | 210 | 118 | 122.6733 | 360 | 534.1282 | 0.303030303 | 79.5505618
PA | 87 | 342 | 0.04588991 | 130.9 | 1.2 | 200 | 132 | 130.6931 | 75 | 330.058 | 0.303030303 | 77.19298246
PA | 88 | 230 | 0.02897148 | 130.9 | 1.2 | 120 | 78 | 46.33663 | 50 | 300.8984 | 0 | 40.69565217
PA | 89 | 257 | 0.03305003 | 130.9 | 1.2 | 210 | 96 | 99.80198 | 360 | 541.4634 | 0.525252525 | 78.44357977
PA | 90 | 204 | 0.02504399 | 130.9 | 1.2 | 220 | 114 | 124.1584 | 560 | 1341.069 | 0.303030303 | 122.9411765
PA | 91 | 293 | 0.03848809 | 130.9 | 1.2 | 215 | 150 | 159.6535 | 90 | 397.5324 | 0.747474747 | 110.0682594
PA | 92 | 227 | 0.02851831 | 130.9 | 1.2 | 120 | 60 | 35.64356 | 40 | 297.8969 | 0 | 31.71806167
PA | 93 | 204 | 0.02504399 | 130.9 | 1.2 | 190 | 132 | 124.1584 | 50 | 368.008 | 0.434343434 | 122.9411765
PA | 94 | 391 | 0.05329172 | 130.9 | 1.2 | 130 | 60 | 38.61386 | 100 | 297.1321 | 0 | 19.9488491
PA | 95 | 223.4 | 0.0279745 | 130.9 | 1.2 | 185 | 114 | 104.4059 | 110 | 398.6451 | 0.727272727 | 94.40465533
PA | 96 | 257.2 | 0.03308024 | 130.9 | 1.2 | 220 | 96 | 104.5545 | 275 | 489.9744 | 0.494949495 | 82.11508554
PA | 97 | 297 | 0.03909232 | 130.9 | 1.2 | 184 | 132 | 120.2376 | 332 | 522.7529 | 0.626262626 | 81.77777778
PA | 98 | 354 | 0.0477026 | 130.9 | 1.2 | 200 | 114 | 112.8713 | 244 | 395.1096 | 0.767676768 | 64.40677966
PA | 99 | 358 | 0.04830683 | 130.9 | 1.2 | 198 | 150 | 147.0297 | 227 | 447.823 | 0.777777778 | 82.96089385
PA | 100 | 257 | 0.03305003 | 130.9 | 1.2 | 189 | 114 | 106.6634 | 203 | 450.7235 | 0.434343434 | 83.83657588
PA | 101 | 302 | 0.03984761 | 130.9 | 1.2 | 211 | 168 | 175.4851 | 187 | 558.6452 | 0.828282828 | 117.3774834
PA | 102 | 237 | 0.03002888 | 130.9 | 1.2 | 189 | 150 | 140.3465 | 332 | 824.4386 | 0.848484848 | 119.6202532
PA | 103 | 313 | 0.04150924 | 130.9 | 1.2 | 183 | 96 | 86.9703 | 190 | 353.1295 | 0.737373737 | 56.12779553
PA | 104 | 222 | 0.02776302 | 130.9 | 1.2 | 215 | 114 | 121.3366 | 178 | 524.4157 | 0.727272727 | 110.4054054
PA | 105 | 233 | 0.02942465 | 130.9 | 1.2 | 195 | 168 | 162.1782 | 190 | 708.7028 | 0.494949495 | 140.6008584
PA | 106 | 269 | 0.03486272 | 130.9 | 1.2 | 194 | 132 | 126.7723 | 253 | 533.4163 | 0.828282828 | 95.19702602
PA | 107 | 270 | 0.03501377 | 130.9 | 1.2 | 181 | 186 | 166.6634 | 277 | 740.3568 | 0.808080808 | 124.6888889
PA | 108 | 292 | 0.03833704 | 130.9 | 1.2 | 203 | 96 | 96.47525 | 164 | 370.176 | 0.626262626 | 66.73972603
PA | 109 | 267 | 0.0345606 | 130.9 | 1.2 | 216 | 96 | 102.6535 | 301 | 493.4915 | 0.757575758 | 77.66292135
PA | 110 | 277 | 0.03607118 | 130.9 | 1.2 | 207 | 114 | 116.8218 | 155 | 404.3867 | 0.616161616 | 85.19133574
PA | 111 | 273 | 0.03546695 | 130.9 | 1.2 | 209 | 132 | 136.5743 | 198 | 495.2752 | 0.787878788 | 101.0549451
PA | 112 | 348 | 0.04679625 | 130.9 | 1.2 | 209 | 150 | 155.198 | 202 | 460.0239 | 0.707070707 | 90.0862069
PA | 113 | 310 | 0.04105607 | 130.9 | 1.2 | 196 | 114 | 110.6139 | 179 | 381.0801 | 0.878787879 | 72.07741935
PA | 114 | 245 | 0.03123734 | 130.9 | 1.2 | 204 | 186 | 187.8416 | 305 | 1118.212 | 0.707070707 | 154.8734694
PA | 115 | 212 | 0.02625245 | 130.9 | 1.2 | 180 | 114 | 101.5842 | 500 | 859.1137 | 0.769230769 | 96.79245283
PA | 116 | 321 | 0.0427177 | 130.9 | 1.2 | 160 | 114 | 90.29703 | 220 | 367.7951 | 0.492753623 | 56.82242991
MC | 117 | 302 | 0.04021148 | 118.405 | 2.2 | 217 | 114 | 122.4653 | 178 | 395.0588 | 0.303030303 | 81.91390728
MC | 118 | 268 | 0.03507553 | 118.405 | 2.2 | 205 | 132 | 133.9604 | 142 | 433.1047 | 0.353535354 | 100.9701493
MC | 119 | 288 | 0.03809668 | 118.405 | 2.2 | 196 | 96 | 93.14851 | 168 | 358.787 | 0.535353535 | 65.33333333
MC | 120 | 303 | 0.04036254 | 118.405 | 2.2 | 182 | 114 | 102.7129 | 194 | 373.001 | 0.161616162 | 68.47524752
MC | 121 | 339 | 0.0458006 | 118.405 | 2.2 | 216 | 96 | 102.6535 | 115 | 327.6275 | 0.404040404 | 61.16814159
MC | 122 | 304 | 0.0405136 | 118.405 | 2.2 | 188 | 132 | 122.8515 | 193 | 406.8194 | 0.090909091 | 81.63157895
MC | 123 | 271 | 0.0355287 | 118.405 | 2.2 | 194 | 114 | 109.4851 | 105 | 358.4287 | 0.383838384 | 81.60885609
MC | 124 | 273 | 0.03583082 | 118.405 | 2.2 | 214 | 96 | 101.703 | 238 | 415.0054 | 0.292929293 | 75.25274725
MC | 125 | 283 | 0.03734139 | 118.405 | 2.2 | 225 | 114 | 126.9802 | 137 | 388.5949 | 0.434343434 | 90.6360424
MC | 126 | 246 | 0.03175227 | 118.405 | 2.2 | 200 | 96 | 95.0495 | 71 | 329.9394 | 0.161616162 | 78.04878049
MC | 127 | 282 | 0.03719033 | 118.405 | 2.2 | 211 | 132 | 137.8812 | 136 | 406.2913 | 0.484848485 | 98.76595745
MC | 128 | 261 | 0.03401813 | 118.405 | 2.2 | 218 | 114 | 123.0297 | 179 | 436.9333 | 0.454545455 | 95.2183908
MC | 129 | 302 | 0.04021148 | 118.405 | 2.2 | 185 | 96 | 87.92079 | 298 | 385.0701 | 0.383838384 | 58.80794702
MC | 130 | 258 | 0.03356495 | 118.405 | 2.2 | 210 | 96 | 99.80198 | 212 | 414.253 | 0.202020202 | 78.13953488
MC | 131 | 311 | 0.041571 | 118.405 | 2.2 | 207 | 96 | 98.37624 | 185 | 362.2355 | 0.434343434 | 63.89710611
MC | 132 | 327 | 0.04398792 | 118.405 | 2.2 | 204 | 132 | 133.3069 | 242 | 444.3424 | 0.434343434 | 82.34862385
MC | 133 | 287 | 0.03794562 | 118.405 | 2.2 | 213 | 96 | 101.2277 | 54 | 312.7342 | 0.242424242 | 71.24738676
MC | 134 | 281 | 0.03703927 | 118.405 | 2.2 | 182 | 114 | 102.7129 | 147 | 367.1947 | 0.181818182 | 73.83629893
MC | 135 | 303 | 0.04036254 | 118.405 | 2.2 | 189 | 96 | 89.82178 | 263 | 381.3556 | 0.585858586 | 59.88118812
MC | 136 | 268 | 0.03507553 | 118.405 | 2.2 | 170 | 114 | 95.94059 | 330 | 457.2326 | 0.141414141 | 72.31343284
MC | 137 | 204 | 0.02540785 | 118.405 | 2.2 | 180 | 114 | 101.5842 | 500 | 842.0344 | 0.422680412 | 100.5882353
TCB | 138 | 329 | 0.04359711 | 113.05 | 2.7 | 206 | 150 | 152.9703 | 225 | 470.6034 | 0.252525253 | 93.92097264
TCB | 139 | 382 | 0.05160315 | 113.05 | 2.7 | 151 | 132 | 98.67327 | 190 | 336.2811 | 0.141414141 | 52.17801047
TCB | 140 | 433 | 0.05930708 | 113.05 | 2.7 | 199 | 150 | 147.7723 | 68 | 317.5643 | 0.060606061 | 68.93764434
TCB | 141 | 299 | 0.03906539 | 113.05 | 2.7 | 171 | 114 | 96.50495 | 196 | 365.0033 | 0.070707071 | 65.19732441
TCB | 142 | 286 | 0.03710164 | 113.05 | 2.7 | 214 | 60 | 63.56436 | 339 | 354.7038 | 0.282828283 | 44.8951049
TCB | 143 | 313 | 0.04118019 | 113.05 | 2.7 | 158 | 132 | 103.2475 | 361 | 441.2956 | 0.454545455 | 66.63258786
TCB | 144 | 378 | 0.05099892 | 113.05 | 2.7 | 229 | 150 | 170.0495 | 81 | 351.4302 | 0.323232323 | 90.87301587
TCB | 145 | 361 | 0.04843095 | 113.05 | 2.7 | 197 | 78 | 76.06931 | 405 | 357.8955 | 0.545454545 | 42.56509695
TCB | 146 | 301 | 0.0393675 | 113.05 | 2.7 | 213 | 78 | 82.24752 | 234 | 355.9701 | 0.464646465 | 55.19601329
TCB | 147 | 415 | 0.05658805 | 113.05 | 2.7 | 194 | 132 | 126.7723 | 434 | 431.2146 | 0.424242424 | 61.7060241
TCB | 148 | 267 | 0.03423155 | 113.05 | 2.7 | 209 | 150 | 155.198 | 275 | 643.9925 | 0.505050505 | 117.4157303
TCB | 149 | 398 | 0.05402007 | 113.05 | 2.7 | 187 | 168 | 155.5248 | 265 | 434.4703 | 0.181818182 | 78.93467337
TCB | 150 | 265 | 0.03392944 | 113.05 | 2.7 | 153 | 78 | 59.07921 | 510 | 392.6586 | 0.353535354 | 45.03396226
TCB | 151 | 419 | 0.05719228 | 113.05 | 2.7 | 198 | 96 | 94.09901 | 372 | 356.9912 | 0.545454545 | 45.36515513
TCB | 152 | 340 | 0.04525874 | 113.05 | 2.7 | 193 | 114 | 108.9208 | 377 | 429.5299 | 0.282828283 | 64.71176471
TCB | 153 | 357 | 0.04782672 | 113.05 | 2.7 | 196 | 78 | 75.68317 | 357 | 349.0029 | 0.474747475 | 42.82352941
TCB | 154 | 421 | 0.05749439 | 113.05 | 2.7 | 197 | 96 | 93.62376 | 373 | 355.69 | 0.181818182 | 44.9216152
TCB | 155 | 270 | 0.03468472 | 113.05 | 2.7 | 208 | 150 | 154.4554 | 283 | 656.6539 | 0.525252525 | 115.5555556
TCB | 156 | 419 | 0.05719228 | 113.05 | 2.7 | 198 | 96 | 94.09901 | 319 | 346.3511 | 0.353535354 | 45.36515513
TCB | 157 | 278 | 0.03589318 | 113.05 | 2.7 | 208 | 150 | 154.4554 | 287 | 632.7659 | 0.414141414 | 112.2302158
TCB | 158 | 419 | 0.05719228 | 113.05 | 2.7 | 202 | 96 | 96 | 372 | 359.5967 | 0.171717172 | 46.28162291
TCB | 159 | 238 | 0.02985089 | 113.05 | 2.7 | 209 | 150 | 155.198 | 272 | 752.1637 | 0.808080808 | 131.7226891
TCB | 160 | 239 | 0.03000195 | 113.05 | 2.7 | 209 | 150 | 155.198 | 269 | 749.0934 | 0.767676768 | 131.1715481
TCB | 161 | 200 | 0.02411071 | 113.05 | 2.7 | 211 | 150 | 156.6832 | 270 | 1013.284 | 0.808080808 | 158.25
TCB | 162 | 232 | 0.02894454 | 113.05 | 2.7 | 212 | 150 | 157.4257 | 268 | 798.6252 | 0.828282828 | 137.0689655
TCB | 163 | 227 | 0.02818926 | 113.05 | 2.7 | 212 | 150 | 157.4257 | 267 | 824.0436 | 0.474747475 | 140.0881057
TCB | 164 | 231 | 0.02879349 | 113.05 | 2.7 | 209 | 150 | 155.198 | 273 | 787.8979 | 0.646464646 | 135.7142857
TCB | 165 | 284 | 0.03679953 | 113.05 | 2.7 | 200 | 96 | 95.0495 | 160 | 363.0938 | 0.652173913 | 67.6056338
TCB | 166 | 320 | 0.0422376 | 113.05 | 2.7 | 220 | 132 | 143.7624 | 700 | 825.453 | 0.692307692 | 90.75
TCB | 167 | 276 | 0.03559107 | 113.05 | 2.7 | 175 | 150 | 129.9505 | 340 | 590.012 | 0.631578947 | 95.10869565
TCB | 168 | 376 | 0.05069681 | 113.05 | 2.7 | 185 | 114 | 104.4059 | 460 | 420.9736 | 0.106666667 | 56.09042553
TCB | 169 | 265 | 0.03392944 | 113.05 | 2.7 | 180 | 78 | 69.50495 | 110 | 320.6959 | 0.484848485 | 52.98113208
TCB | 170 | 360 | 0.04827989 | 113.05 | 2.7 | 175 | 78 | 67.57426 | 220 | 321.3672 | 0.534883721 | 37.91666667
TCB | 171 | 321 | 0.04238865 | 113.05 | 2.7 | 160 | 96 | 76.0396 | 430 | 381.6654 | 0.636363636 | 47.85046729
TCB | 172 | 345 | 0.04601403 | 113.05 | 2.7 | 150 | 132 | 98.0198 | 530 | 447.8654 | 0.5 | 57.39130435
TCB | 173 | 275 | 0.03544001 | 113.05 | 2.7 | 170 | 60 | 50.49505 | 390 | 343.814 | 0.471910112 | 37.09090909
TCB | 174 | 294 | 0.0383101 | 113.05 | 2.7 | 180 | 60 | 53.46535 | 70 | 300.8116 | 0.270588235 | 36.73469388
|  | 102 | 0.007597165 |  |  |  | 60 | 35.64356 | 1200
|  | 433 | 0.05930708 |  |  |  | 202 | 240
0.03246334

## Mass
0.02240079 | 0.0166455 | 0.02240079 | 0.02240079 | 0.02043704 | 0.02240079 | 0.01907753 | 0.03750653 | 0.03750653 | 0.01968176 | 0.03750653 | 0.03750653 | 0.01001408 | 0.01182677 | 0.02073916 | 0.02240079 | 0.01968176 | 0.02693251 | 0.03146423 | 0.02240079 | 0.02240079 | 0.02240079 | 0.01484792 | 0.01484792 | 0.01484792 | 0.02240079 | 0.02592043 | 0.02360925 | 0.01484792 | 0.02240079 | 0.02595064 | 0.02240079 | 0.009258797 | 0.01543704 | 0.02134339 | 0.01061831 | 0.01579958 | 0.01394158 | 0.0276878 | 0.01436454 | 0.02240079 | 0.01575427 | 0.01253674 | 0.01756695 | 0.02240079 | 0.01560321 | 0.02786907 | 0.01605638 | 0.02385094 | 0.007597165 | 0.01711378 | 0.01424369 | 0.02224973 | 0.01515004 | 0.0134884 | 0.02224973 | 0.02240079 | 0.03492447 | 0.03096677 | 0.0279003 | 0.04549849 | 0.0507855 | 0.03854985 | 0.03613293 | 0.02797583 | 0.03416918 | 0.02223565 | 0.0273716 | 0.03749245 | 0.03567976 | 0.03114804 | 0.04277946 | 0.0334139 | 0.03009063 | 0.03477341 | 0.03401813 | 0.04126888 | 0.03779456 | 0.04185801 | 0.02566465 | 0.04791408 | 0.04039142 | 0.04658477 | 0.0266603 | 0.05143371 | 0.04128266 | 0.04588991 | 0.02897148 | 0.03305003 | 0.02504399 | 0.03848809 | 0.02851831 | 0.02504399 | 0.05329172 | 0.0279745 | 0.03308024 | 0.03909232 | 0.0477026 | 0.04830683 | 0.03305003 | 0.03984761 | 0.03002888 | 0.04150924 | 0.02776302 | 0.02942465 | 0.03486272 | 0.03501377 | 0.03833704 | 0.0345606 | 0.03607118 | 0.03546695 | 0.04679625 | 0.04105607 | 0.03123734 | 0.02625245 | 0.0427177 | 0.04021148 | 0.03507553 | 0.03809668 | 0.04036254 | 0.0458006 | 0.0405136 | 0.0355287 | 0.03583082 | 0.03734139 | 0.03175227 | 0.03719033 | 0.03401813 | 0.04021148 | 0.03356495 | 0.041571 | 0.04398792 | 0.03794562 | 0.03703927 | 0.04036254 | 0.03507553 | 0.02540785 | 0.04359711 | 0.05160315 | 0.05930708 | 0.03906539 | 0.03710164 | 0.04118019 | 0.05099892 | 0.04843095 | 0.0393675 | 0.05658805 | 0.03423155 | 0.05402007 | 0.03392944 | 0.05719228 | 0.04525874 | 0.04782672 | 0.05749439 | 0.03468472 | 0.05719228 | 0.03589318 | 0.05719228 | 0.02985089 | 0.03000195 | 0.02411071 | 0.02894454 | 0.02818926 | 0.02879349 | 0.03679953 | 0.0422376 | 0.03559107 | 0.05069681 | 0.03392944 | 0.04827989 | 0.04238865 | 0.04601403 | 0.03544001 | 0.0383101
0.0224, | 0.0166, | 0.0224, | 0.0224, | 0.0204, | 0.0224, | 0.0191, | 0.0375, | 0.0375, | 0.0197, | 0.0375, | 0.0375, | 0.01, | 0.0118, | 0.0207, | 0.0224, | 0.0197, | 0.0269, | 0.0315, | 0.0224, | 0.0224, | 0.0224, | 0.0148, | 0.0148, | 0.0148, | 0.0224, | 0.0259, | 0.0236, | 0.0148, | 0.0224, | 0.026, | 0.0224, | 0.0093, | 0.0154, | 0.0213, | 0.0106, | 0.0158, | 0.0139, | 0.0277, | 0.0144, | 0.0224, | 0.0158, | 0.0125, | 0.0176, | 0.0224, | 0.0156, | 0.0279, | 0.0161, | 0.0239, | 0.0076, | 0.0171, | 0.0142, | 0.0222, | 0.0152, | 0.0135, | 0.0222, | 0.0224, | 0.0349, | 0.031, | 0.0279, | 0.0455, | 0.0508, | 0.0385, | 0.0361, | 0.028, | 0.0342, | 0.0222, | 0.0274, | 0.0375, | 0.0357, | 0.0311, | 0.0428, | 0.0334, | 0.0301, | 0.0348, | 0.034, | 0.0413, | 0.0378, | 0.0419, | 0.0257, | 0.0479, | 0.0404, | 0.0466, | 0.0267, | 0.0514, | 0.0413, | 0.0459, | 0.029, | 0.0331, | 0.025, | 0.0385, | 0.0285, | 0.025, | 0.0533, | 0.028, | 0.0331, | 0.0391, | 0.0477, | 0.0483, | 0.0331, | 0.0398, | 0.03, | 0.0415, | 0.0278, | 0.0294, | 0.0349, | 0.035, | 0.0383, | 0.0346, | 0.0361, | 0.0355, | 0.0468, | 0.0411, | 0.0312, | 0.0263, | 0.0427, | 0.0402, | 0.0351, | 0.0381, | 0.0404, | 0.0458, | 0.0405, | 0.0355, | 0.0358, | 0.0373, | 0.0318, | 0.0372, | 0.034, | 0.0402, | 0.0336, | 0.0416, | 0.044, | 0.0379, | 0.037, | 0.0404, | 0.0351, | 0.0254, | 0.0436, | 0.0516, | 0.0593, | 0.0391, | 0.0371, | 0.0412, | 0.051, | 0.0484, | 0.0394, | 0.0566, | 0.0342, | 0.054, | 0.0339, | 0.0572, | 0.0453, | 0.0478, | 0.0575, | 0.0347, | 0.0572, | 0.0359, | 0.0572, | 0.0299, | 0.03, | 0.0241, | 0.0289, | 0.0282, | 0.0288, | 0.0368, | 0.0422, | 0.0356, | 0.0507, | 0.0339, | 0.0483, | 0.0424, | 0.046, | 0.0354, | 0.0383
0.02240079
0.0166455
0.02240079
0.02240079
0.02043704
0.02240079
0.01907753
0.03750653
0.03750653
0.01968176
0.03750653
0.03750653
0.01001408
0.01182677
0.02073916
0.02240079
0.01968176
0.02693251
0.03146423
0.02240079
0.02240079
0.02240079
0.01484792
0.01484792
0.01484792
0.02240079
0.02592043
0.02360925
0.01484792
0.02240079
0.02595064
0.02240079
0.009258797
0.01543704
0.02134339
0.01061831
0.01579958
0.01394158
0.0276878
0.01436454
0.02240079
0.01575427
0.01253674
0.01756695
0.02240079
0.01560321
0.02786907
0.01605638
0.02385094
0.007597165
0.01711378
0.01424369
0.02224973
0.01515004
0.0134884
0.02224973
0.02240079
0.03492447
0.03096677
0.0279003
0.04549849
0.0507855
0.03854985
0.03613293
0.02797583
0.03416918
0.02223565
0.0273716
0.03749245
0.03567976
0.03114804
0.04277946
0.0334139
0.03009063
0.03477341
0.03401813
0.04126888
0.03779456
0.04185801
0.02566465
0.04791408
0.04039142
0.04658477
0.0266603
0.05143371
0.04128266
0.04588991
0.02897148
0.03305003
0.02504399
0.03848809
0.02851831
0.02504399
0.05329172
0.0279745
0.03308024
0.03909232
0.0477026
0.04830683
0.03305003
0.03984761
0.03002888
0.04150924
0.02776302
0.02942465
0.03486272
0.03501377
0.03833704
0.0345606
0.03607118
0.03546695
0.04679625
0.04105607
0.03123734
0.02625245
0.0427177
0.04021148
0.03507553
0.03809668
0.04036254
0.0458006
0.0405136
0.0355287
0.03583082
0.03734139
0.03175227
0.03719033
0.03401813
0.04021148
0.03356495
0.041571
0.04398792
0.03794562
0.03703927
0.04036254
0.03507553
0.02540785
0.04359711
0.05160315
0.05930708
0.03906539
0.03710164
0.04118019
0.05099892
0.04843095
0.0393675
0.05658805
0.03423155
0.05402007
0.03392944
0.05719228
0.04525874
0.04782672
0.05749439
0.03468472
0.05719228
0.03589318
0.05719228
0.02985089
0.03000195
0.02411071
0.02894454
0.02818926
0.02879349
0.03679953
0.0422376
0.03559107
0.05069681
0.03392944
0.04827989
0.04238865
0.04601403
0.03544001
0.0383101

## EC(Sm-1)
142.8 | 142.8 | 142.8 | 142.8 | 142.8 | 142.8 | 142.8 | 142.8 | 142.8 | 142.8 | 142.8 | 142.8 | 142.8 | 142.8 | 142.8 | 142.8 | 142.8 | 142.8 | 142.8 | 142.8 | 142.8 | 142.8 | 142.8 | 142.8 | 142.8 | 142.8 | 142.8 | 142.8 | 142.8 | 142.8 | 142.8 | 142.8 | 142.8 | 142.8 | 142.8 | 142.8 | 142.8 | 142.8 | 142.8 | 142.8 | 142.8 | 142.8 | 142.8 | 142.8 | 142.8 | 142.8 | 142.8 | 142.8 | 142.8 | 142.8 | 142.8 | 142.8 | 142.8 | 142.8 | 142.8 | 142.8 | 142.8 | 118.405 | 118.405 | 118.405 | 118.405 | 118.405 | 118.405 | 118.405 | 118.405 | 118.405 | 118.405 | 118.405 | 118.405 | 118.405 | 118.405 | 118.405 | 118.405 | 118.405 | 118.405 | 118.405 | 118.405 | 118.405 | 118.405 | 118.405 | 130.9 | 130.9 | 130.9 | 130.9 | 130.9 | 130.9 | 130.9 | 130.9 | 130.9 | 130.9 | 130.9 | 130.9 | 130.9 | 130.9 | 130.9 | 130.9 | 130.9 | 130.9 | 130.9 | 130.9 | 130.9 | 130.9 | 130.9 | 130.9 | 130.9 | 130.9 | 130.9 | 130.9 | 130.9 | 130.9 | 130.9 | 130.9 | 130.9 | 130.9 | 130.9 | 130.9 | 118.405 | 118.405 | 118.405 | 118.405 | 118.405 | 118.405 | 118.405 | 118.405 | 118.405 | 118.405 | 118.405 | 118.405 | 118.405 | 118.405 | 118.405 | 118.405 | 118.405 | 118.405 | 118.405 | 118.405 | 118.405 | 113.05 | 113.05 | 113.05 | 113.05 | 113.05 | 113.05 | 113.05 | 113.05 | 113.05 | 113.05 | 113.05 | 113.05 | 113.05 | 113.05 | 113.05 | 113.05 | 113.05 | 113.05 | 113.05 | 113.05 | 113.05 | 113.05 | 113.05 | 113.05 | 113.05 | 113.05 | 113.05 | 113.05 | 113.05 | 113.05 | 113.05 | 113.05 | 113.05 | 113.05 | 113.05 | 113.05 | 113.05
142.8, | 142.8, | 142.8, | 142.8, | 142.8, | 142.8, | 142.8, | 142.8, | 142.8, | 142.8, | 142.8, | 142.8, | 142.8, | 142.8, | 142.8, | 142.8, | 142.8, | 142.8, | 142.8, | 142.8, | 142.8, | 142.8, | 142.8, | 142.8, | 142.8, | 142.8, | 142.8, | 142.8, | 142.8, | 142.8, | 142.8, | 142.8, | 142.8, | 142.8, | 142.8, | 142.8, | 142.8, | 142.8, | 142.8, | 142.8, | 142.8, | 142.8, | 142.8, | 142.8, | 142.8, | 142.8, | 142.8, | 142.8, | 142.8, | 142.8, | 142.8, | 142.8, | 142.8, | 142.8, | 142.8, | 142.8, | 142.8, | 118.405, | 118.405, | 118.405, | 118.405, | 118.405, | 118.405, | 118.405, | 118.405, | 118.405, | 118.405, | 118.405, | 118.405, | 118.405, | 118.405, | 118.405, | 118.405, | 118.405, | 118.405, | 118.405, | 118.405, | 118.405, | 118.405, | 118.405, | 130.9, | 130.9, | 130.9, | 130.9, | 130.9, | 130.9, | 130.9, | 130.9, | 130.9, | 130.9, | 130.9, | 130.9, | 130.9, | 130.9, | 130.9, | 130.9, | 130.9, | 130.9, | 130.9, | 130.9, | 130.9, | 130.9, | 130.9, | 130.9, | 130.9, | 130.9, | 130.9, | 130.9, | 130.9, | 130.9, | 130.9, | 130.9, | 130.9, | 130.9, | 130.9, | 130.9, | 118.405, | 118.405, | 118.405, | 118.405, | 118.405, | 118.405, | 118.405, | 118.405, | 118.405, | 118.405, | 118.405, | 118.405, | 118.405, | 118.405, | 118.405, | 118.405, | 118.405, | 118.405, | 118.405, | 118.405, | 118.405, | 113.05, | 113.05, | 113.05, | 113.05, | 113.05, | 113.05, | 113.05, | 113.05, | 113.05, | 113.05, | 113.05, | 113.05, | 113.05, | 113.05, | 113.05, | 113.05, | 113.05, | 113.05, | 113.05, | 113.05, | 113.05, | 113.05, | 113.05, | 113.05, | 113.05, | 113.05, | 113.05, | 113.05, | 113.05, | 113.05, | 113.05, | 113.05, | 113.05, | 113.05, | 113.05, | 113.05, | 113.05
142.8
142.8
142.8
142.8
142.8
142.8
142.8
142.8
142.8
142.8
142.8
142.8
142.8
142.8
142.8
142.8
142.8
142.8
142.8
142.8
142.8
142.8
142.8
142.8
142.8
142.8
142.8
142.8
142.8
142.8
142.8
142.8
142.8
142.8
142.8
142.8
142.8
142.8
142.8
142.8
142.8
142.8
142.8
142.8
142.8
142.8
142.8
142.8
142.8
142.8
142.8
142.8
142.8
142.8
142.8
142.8
142.8
118.405
118.405
118.405
118.405
118.405
118.405
118.405
118.405
118.405
118.405
118.405
118.405
118.405
118.405
118.405
118.405
118.405
118.405
118.405
118.405
118.405
118.405
118.405
130.9
130.9
130.9
130.9
130.9
130.9
130.9
130.9
130.9
130.9
130.9
130.9
130.9
130.9
130.9
130.9
130.9
130.9
130.9
130.9
130.9
130.9
130.9
130.9
130.9
130.9
130.9
130.9
130.9
130.9
130.9
130.9
130.9
130.9
130.9
130.9
118.405
118.405
118.405
118.405
118.405
118.405
118.405
118.405
118.405
118.405
118.405
118.405
118.405
118.405
118.405
118.405
118.405
118.405
118.405
118.405
118.405
113.05
113.05
113.05
113.05
113.05
113.05
113.05
113.05
113.05
113.05
113.05
113.05
113.05
113.05
113.05
113.05
113.05
113.05
113.05
113.05
113.05
113.05
113.05
113.05
113.05
113.05
113.05
113.05
113.05
113.05
113.05
113.05
113.05
113.05
113.05
113.05
113.05

## HC(W (mK))
0.4 | 0.4 | 0.4 | 0.4 | 0.4 | 0.4 | 0.4 | 0.4 | 0.4 | 0.4 | 0.4 | 0.4 | 0.4 | 0.4 | 0.4 | 0.4 | 0.4 | 0.4 | 0.4 | 0.4 | 0.4 | 0.4 | 0.4 | 0.4 | 0.4 | 0.4 | 0.4 | 0.4 | 0.4 | 0.4 | 0.4 | 0.4 | 0.4 | 0.4 | 0.4 | 0.4 | 0.4 | 0.4 | 0.4 | 0.4 | 0.4 | 0.4 | 0.4 | 0.4 | 0.4 | 0.4 | 0.4 | 0.4 | 0.4 | 0.4 | 0.4 | 0.4 | 0.4 | 0.4 | 0.4 | 0.4 | 0.4 | 2.2 | 2.2 | 2.2 | 2.2 | 2.2 | 2.2 | 2.2 | 2.2 | 2.2 | 2.2 | 2.2 | 2.2 | 2.2 | 2.2 | 2.2 | 2.2 | 2.2 | 2.2 | 2.2 | 2.2 | 2.2 | 2.2 | 2.2 | 1.2 | 1.2 | 1.2 | 1.2 | 1.2 | 1.2 | 1.2 | 1.2 | 1.2 | 1.2 | 1.2 | 1.2 | 1.2 | 1.2 | 1.2 | 1.2 | 1.2 | 1.2 | 1.2 | 1.2 | 1.2 | 1.2 | 1.2 | 1.2 | 1.2 | 1.2 | 1.2 | 1.2 | 1.2 | 1.2 | 1.2 | 1.2 | 1.2 | 1.2 | 1.2 | 1.2 | 2.2 | 2.2 | 2.2 | 2.2 | 2.2 | 2.2 | 2.2 | 2.2 | 2.2 | 2.2 | 2.2 | 2.2 | 2.2 | 2.2 | 2.2 | 2.2 | 2.2 | 2.2 | 2.2 | 2.2 | 2.2 | 2.7 | 2.7 | 2.7 | 2.7 | 2.7 | 2.7 | 2.7 | 2.7 | 2.7 | 2.7 | 2.7 | 2.7 | 2.7 | 2.7 | 2.7 | 2.7 | 2.7 | 2.7 | 2.7 | 2.7 | 2.7 | 2.7 | 2.7 | 2.7 | 2.7 | 2.7 | 2.7 | 2.7 | 2.7 | 2.7 | 2.7 | 2.7 | 2.7 | 2.7 | 2.7 | 2.7 | 2.7
0.4, | 0.4, | 0.4, | 0.4, | 0.4, | 0.4, | 0.4, | 0.4, | 0.4, | 0.4, | 0.4, | 0.4, | 0.4, | 0.4, | 0.4, | 0.4, | 0.4, | 0.4, | 0.4, | 0.4, | 0.4, | 0.4, | 0.4, | 0.4, | 0.4, | 0.4, | 0.4, | 0.4, | 0.4, | 0.4, | 0.4, | 0.4, | 0.4, | 0.4, | 0.4, | 0.4, | 0.4, | 0.4, | 0.4, | 0.4, | 0.4, | 0.4, | 0.4, | 0.4, | 0.4, | 0.4, | 0.4, | 0.4, | 0.4, | 0.4, | 0.4, | 0.4, | 0.4, | 0.4, | 0.4, | 0.4, | 0.4, | 2.2, | 2.2, | 2.2, | 2.2, | 2.2, | 2.2, | 2.2, | 2.2, | 2.2, | 2.2, | 2.2, | 2.2, | 2.2, | 2.2, | 2.2, | 2.2, | 2.2, | 2.2, | 2.2, | 2.2, | 2.2, | 2.2, | 2.2, | 1.2, | 1.2, | 1.2, | 1.2, | 1.2, | 1.2, | 1.2, | 1.2, | 1.2, | 1.2, | 1.2, | 1.2, | 1.2, | 1.2, | 1.2, | 1.2, | 1.2, | 1.2, | 1.2, | 1.2, | 1.2, | 1.2, | 1.2, | 1.2, | 1.2, | 1.2, | 1.2, | 1.2, | 1.2, | 1.2, | 1.2, | 1.2, | 1.2, | 1.2, | 1.2, | 1.2, | 2.2, | 2.2, | 2.2, | 2.2, | 2.2, | 2.2, | 2.2, | 2.2, | 2.2, | 2.2, | 2.2, | 2.2, | 2.2, | 2.2, | 2.2, | 2.2, | 2.2, | 2.2, | 2.2, | 2.2, | 2.2, | 2.7, | 2.7, | 2.7, | 2.7, | 2.7, | 2.7, | 2.7, | 2.7, | 2.7, | 2.7, | 2.7, | 2.7, | 2.7, | 2.7, | 2.7, | 2.7, | 2.7, | 2.7, | 2.7, | 2.7, | 2.7, | 2.7, | 2.7, | 2.7, | 2.7, | 2.7, | 2.7, | 2.7, | 2.7, | 2.7, | 2.7, | 2.7, | 2.7, | 2.7, | 2.7, | 2.7, | 2.7
0.4
0.4
0.4
0.4
0.4
0.4
0.4
0.4
0.4
0.4
0.4
0.4
0.4
0.4
0.4
0.4
0.4
0.4
0.4
0.4
0.4
0.4
0.4
0.4
0.4
0.4
0.4
0.4
0.4
0.4
0.4
0.4
0.4
0.4
0.4
0.4
0.4
0.4
0.4
0.4
0.4
0.4
0.4
0.4
0.4
0.4
0.4
0.4
0.4
0.4
0.4
0.4
0.4
0.4
0.4
0.4
0.4
2.2
2.2
2.2
2.2
2.2
2.2
2.2
2.2
2.2
2.2
2.2
2.2
2.2
2.2
2.2
2.2
2.2
2.2
2.2
2.2
2.2
2.2
2.2
1.2
1.2
1.2
1.2
1.2
1.2
1.2
1.2
1.2
1.2
1.2
1.2
1.2
1.2
1.2
1.2
1.2
1.2
1.2
1.2
1.2
1.2
1.2
1.2
1.2
1.2
1.2
1.2
1.2
1.2
1.2
1.2
1.2
1.2
1.2
1.2
2.2
2.2
2.2
2.2
2.2
2.2
2.2
2.2
2.2
2.2
2.2
2.2
2.2
2.2
2.2
2.2
2.2
2.2
2.2
2.2
2.2
2.7
2.7
2.7
2.7
2.7
2.7
2.7
2.7
2.7
2.7
2.7
2.7
2.7
2.7
2.7
2.7
2.7
2.7
2.7
2.7
2.7
2.7
2.7
2.7
2.7
2.7
2.7
2.7
2.7
2.7
2.7
2.7
2.7
2.7
2.7
2.7
2.7

## Pulse_time(S)
1200 | 50 | 300 | 900 | 125 | 200 | 750 | 1000 | 500 | 280 | 300 | 500 | 325 | 265 | 40 | 150 | 600 | 250 | 350 | 200 | 700 | 1200 | 75 | 125 | 250 | 400 | 610 | 50 | 700 | 400 | 50 | 200 | 150 | 30 | 500 | 100 | 70 | 800 | 500 | 40 | 100 | 225 | 400 | 80 | 1200 | 600 | 340 | 350 | 450 | 340 | 120 | 400 | 110 | 650 | 390 | 500 | 500 | 150 | 300 | 520 | 320 | 430 | 124 | 65 | 189 | 40 | 176 | 156 | 50 | 78 | 350 | 168 | 195 | 95 | 123 | 70 | 192 | 350 | 500 | 400 | 100 | 480 | 700 | 420 | 540 | 360 | 75 | 50 | 360 | 560 | 90 | 40 | 50 | 100 | 110 | 275 | 332 | 244 | 227 | 203 | 187 | 332 | 190 | 178 | 190 | 253 | 277 | 164 | 301 | 155 | 198 | 202 | 179 | 305 | 500 | 220 | 178 | 142 | 168 | 194 | 115 | 193 | 105 | 238 | 137 | 71 | 136 | 179 | 298 | 212 | 185 | 242 | 54 | 147 | 263 | 330 | 500 | 225 | 190 | 68 | 196 | 339 | 361 | 81 | 405 | 234 | 434 | 275 | 265 | 510 | 372 | 377 | 357 | 373 | 283 | 319 | 287 | 372 | 272 | 269 | 270 | 268 | 267 | 273 | 160 | 700 | 340 | 460 | 110 | 220 | 430 | 530 | 390 | 70
1.2, | 0.05, | 0.3, | 0.9, | 0.125, | 0.2, | 0.75, | 1, | 0.5, | 0.28, | 0.3, | 0.5, | 0.325, | 0.265, | 0.04, | 0.15, | 0.6, | 0.25, | 0.35, | 0.2, | 0.7, | 1.2, | 0.075, | 0.125, | 0.25, | 0.4, | 0.61, | 0.05, | 0.7, | 0.4, | 0.05, | 0.2, | 0.15, | 0.03, | 0.5, | 0.1, | 0.07, | 0.8, | 0.5, | 0.04, | 0.1, | 0.225, | 0.4, | 0.08, | 1.2, | 0.6, | 0.34, | 0.35, | 0.45, | 0.34, | 0.12, | 0.4, | 0.11, | 0.65, | 0.39, | 0.5, | 0.5, | 0.15, | 0.3, | 0.52, | 0.32, | 0.43, | 0.124, | 0.065, | 0.189, | 0.04, | 0.176, | 0.156, | 0.05, | 0.078, | 0.35, | 0.168, | 0.195, | 0.095, | 0.123, | 0.07, | 0.192, | 0.35, | 0.5, | 0.4, | 0.1, | 0.48, | 0.7, | 0.42, | 0.54, | 0.36, | 0.075, | 0.05, | 0.36, | 0.56, | 0.09, | 0.04, | 0.05, | 0.1, | 0.11, | 0.275, | 0.332, | 0.244, | 0.227, | 0.203, | 0.187, | 0.332, | 0.19, | 0.178, | 0.19, | 0.253, | 0.277, | 0.164, | 0.301, | 0.155, | 0.198, | 0.202, | 0.179, | 0.305, | 0.5, | 0.22, | 0.178, | 0.142, | 0.168, | 0.194, | 0.115, | 0.193, | 0.105, | 0.238, | 0.137, | 0.071, | 0.136, | 0.179, | 0.298, | 0.212, | 0.185, | 0.242, | 0.054, | 0.147, | 0.263, | 0.33, | 0.5, | 0.225, | 0.19, | 0.068, | 0.196, | 0.339, | 0.361, | 0.081, | 0.405, | 0.234, | 0.434, | 0.275, | 0.265, | 0.51, | 0.372, | 0.377, | 0.357, | 0.373, | 0.283, | 0.319, | 0.287, | 0.372, | 0.272, | 0.269, | 0.27, | 0.268, | 0.267, | 0.273, | 0.16, | 0.7, | 0.34, | 0.46, | 0.11, | 0.22, | 0.43, | 0.53, | 0.39, | 0.07
1200
50
300
900
125
200
750
1000
500
280
300
500
325
265
40
150
600
250
350
200
700
1200
75
125
250
400
610
50
700
400
50
200
150
30
500
100
70
800
500
40
100
225
400
80
1200
600
340
350
450
340
120
400
110
650
390
500
500
150
300
520
320
430
124
65
189
40
176
156
50
78
350
168
195
95
123
70
192
350
500
400
100
480
700
420
540
360
75
50
360
560
90
40
50
100
110
275
332
244
227
203
187
332
190
178
190
253
277
164
301
155
198
202
179
305
500
220
178
142
168
194
115
193
105
238
137
71
136
179
298
212
185
242
54
147
263
330
500
225
190
68
196
339
361
81
405
234
434
275
265
510
372
377
357
373
283
319
287
372
272
269
270
268
267
273
160
700
340
460
110
220
430
530
390
70

## voltTcap
111.6832 | 67.72277 | 111.6832 | 111.6832 | 68.91089 | 111.6832 | 124.1584 | 223.1683 | 200.396 | 115.6931 | 240 | 200 | 41.58416 | 59.40594 | 148.5149 | 121.3366 | 63.86139 | 135.4455 | 152.3762 | 114.0594 | 114.0594 | 114.0594 | 88.81188 | 88.81188 | 88.81188 | 109.3069 | 109.3069 | 35.64356 | 88.81188 | 135.4455 | 77.22772 | 135.4455 | 71.43564 | 121.3366 | 54.05941 | 71.43564 | 107.2277 | 130.6931 | 135.4455 | 148.5149 | 118.8119 | 90.29703 | 46.33663 | 35.64356 | 118.8119 | 90.29703 | 52.27723 | 99.80198 | 73.36634 | 95.0495 | 101.2871 | 117.6238 | 112.8713 | 56.43564 | 47.52475 | 101.5842 | 107.2277 | 99.80198 | 107.2277 | 80.79208 | 159.6535 | 124.1584 | 92.67327 | 83.16832 | 112.8713 | 104.4059 | 143.7624 | 99.80198 | 95.0495 | 115.6931 | 126.9802 | 147.0297 | 102.1782 | 106.9307 | 135.4455 | 124.1584 | 153.5644 | 118.5149 | 143.7624 | 87.92079 | 140.495 | 77.22772 | 105.1485 | 95.0495 | 118.8119 | 122.6733 | 130.6931 | 46.33663 | 99.80198 | 124.1584 | 159.6535 | 35.64356 | 124.1584 | 38.61386 | 104.4059 | 104.5545 | 120.2376 | 112.8713 | 147.0297 | 106.6634 | 175.4851 | 140.3465 | 86.9703 | 121.3366 | 162.1782 | 126.7723 | 166.6634 | 96.47525 | 102.6535 | 116.8218 | 136.5743 | 155.198 | 110.6139 | 187.8416 | 101.5842 | 90.29703 | 122.4653 | 133.9604 | 93.14851 | 102.7129 | 102.6535 | 122.8515 | 109.4851 | 101.703 | 126.9802 | 95.0495 | 137.8812 | 123.0297 | 87.92079 | 99.80198 | 98.37624 | 133.3069 | 101.2277 | 102.7129 | 89.82178 | 95.94059 | 101.5842 | 152.9703 | 98.67327 | 147.7723 | 96.50495 | 63.56436 | 103.2475 | 170.0495 | 76.06931 | 82.24752 | 126.7723 | 155.198 | 155.5248 | 59.07921 | 94.09901 | 108.9208 | 75.68317 | 93.62376 | 154.4554 | 94.09901 | 154.4554 | 96 | 155.198 | 155.198 | 156.6832 | 157.4257 | 157.4257 | 155.198 | 95.0495 | 143.7624 | 129.9505 | 104.4059 | 69.50495 | 67.57426 | 76.0396 | 98.0198 | 50.49505 | 53.46535
111.683168316832, | 67.7227722772277, | 111.683168316832, | 111.683168316832, | 68.9108910891089, | 111.683168316832, | 124.158415841584, | 223.168316831683, | 200.39603960396, | 115.693069306931, | 240, | 200, | 41.5841584158416, | 59.4059405940594, | 148.514851485149, | 121.336633663366, | 63.8613861386139, | 135.445544554455, | 152.376237623762, | 114.059405940594, | 114.059405940594, | 114.059405940594, | 88.8118811881188, | 88.8118811881188, | 88.8118811881188, | 109.306930693069, | 109.306930693069, | 35.6435643564356, | 88.8118811881188, | 135.445544554455, | 77.2277227722772, | 135.445544554455, | 71.4356435643564, | 121.336633663366, | 54.0594059405941, | 71.4356435643564, | 107.227722772277, | 130.693069306931, | 135.445544554455, | 148.514851485149, | 118.811881188119, | 90.2970297029703, | 46.3366336633663, | 35.6435643564356, | 118.811881188119, | 90.2970297029703, | 52.2772277227723, | 99.8019801980198, | 73.3663366336634, | 95.049504950495, | 101.287128712871, | 117.623762376238, | 112.871287128713, | 56.4356435643564, | 47.5247524752475, | 101.584158415842, | 107.227722772277, | 99.8019801980198, | 107.227722772277, | 80.7920792079208, | 159.653465346535, | 124.158415841584, | 92.6732673267327, | 83.1683168316832, | 112.871287128713, | 104.405940594059, | 143.762376237624, | 99.8019801980198, | 95.049504950495, | 115.693069306931, | 126.980198019802, | 147.029702970297, | 102.178217821782, | 106.930693069307, | 135.445544554455, | 124.158415841584, | 153.564356435644, | 118.514851485149, | 143.762376237624, | 87.9207920792079, | 140.49504950495, | 77.2277227722772, | 105.148514851485, | 95.049504950495, | 118.811881188119, | 122.673267326733, | 130.693069306931, | 46.3366336633663, | 99.8019801980198, | 124.158415841584, | 159.653465346535, | 35.6435643564356, | 124.158415841584, | 38.6138613861386, | 104.405940594059, | 104.554455445545, | 120.237623762376, | 112.871287128713, | 147.029702970297, | 106.663366336634, | 175.485148514851, | 140.346534653465, | 86.970297029703, | 121.336633663366, | 162.178217821782, | 126.772277227723, | 166.663366336634, | 96.4752475247525, | 102.653465346535, | 116.821782178218, | 136.574257425743, | 155.19801980198, | 110.613861386139, | 187.841584158416, | 101.584158415842, | 90.2970297029703, | 122.465346534653, | 133.960396039604, | 93.1485148514851, | 102.712871287129, | 102.653465346535, | 122.851485148515, | 109.485148514851, | 101.70297029703, | 126.980198019802, | 95.049504950495, | 137.881188118812, | 123.029702970297, | 87.9207920792079, | 99.8019801980198, | 98.3762376237624, | 133.306930693069, | 101.227722772277, | 102.712871287129, | 89.8217821782178, | 95.9405940594059, | 101.584158415842, | 152.970297029703, | 98.6732673267327, | 147.772277227723, | 96.5049504950495, | 63.5643564356436, | 103.247524752475, | 170.049504950495, | 76.0693069306931, | 82.2475247524752, | 126.772277227723, | 155.19801980198, | 155.524752475248, | 59.0792079207921, | 94.0990099009901, | 108.920792079208, | 75.6831683168317, | 93.6237623762376, | 154.455445544554, | 94.0990099009901, | 154.455445544554, | 96, | 155.19801980198, | 155.19801980198, | 156.683168316832, | 157.425742574257, | 157.425742574257, | 155.19801980198, | 95.049504950495, | 143.762376237624, | 129.950495049505, | 104.405940594059, | 69.5049504950495, | 67.5742574257426, | 76.039603960396, | 98.019801980198, | 50.4950495049505, | 53.46535
111.6832
67.72277
111.6832
111.6832
68.91089
111.6832
124.1584
223.1683
200.396
115.6931
240
200
41.58416
59.40594
148.5149
121.3366
63.86139
135.4455
152.3762
114.0594
114.0594
114.0594
88.81188
88.81188
88.81188
109.3069
109.3069
35.64356
88.81188
135.4455
77.22772
135.4455
71.43564
121.3366
54.05941
71.43564
107.2277
130.6931
135.4455
148.5149
118.8119
90.29703
46.33663
35.64356
118.8119
90.29703
52.27723
99.80198
73.36634
95.0495
101.2871
117.6238
112.8713
56.43564
47.52475
101.5842
107.2277
99.80198
107.2277
80.79208
159.6535
124.1584
92.67327
83.16832
112.8713
104.4059
143.7624
99.80198
95.0495
115.6931
126.9802
147.0297
102.1782
106.9307
135.4455
124.1584
153.5644
118.5149
143.7624
87.92079
140.495
77.22772
105.1485
95.0495
118.8119
122.6733
130.6931
46.33663
99.80198
124.1584
159.6535
35.64356
124.1584
38.61386
104.4059
104.5545
120.2376
112.8713
147.0297
106.6634
175.4851
140.3465
86.9703
121.3366
162.1782
126.7723
166.6634
96.47525
102.6535
116.8218
136.5743
155.198
110.6139
187.8416
101.5842
90.29703
122.4653
133.9604
93.14851
102.7129
102.6535
122.8515
109.4851
101.703
126.9802
95.0495
137.8812
123.0297
87.92079
99.80198
98.37624
133.3069
101.2277
102.7129
89.82178
95.94059
101.5842
152.9703
98.67327
147.7723
96.50495
63.56436
103.2475
170.0495
76.06931
82.24752
126.7723
155.198
155.5248
59.07921
94.09901
108.9208
75.68317
93.62376
154.4554
94.09901
154.4554
96
155.198
155.198
156.6832
157.4257
157.4257
155.198
95.0495
143.7624
129.9505
104.4059
69.50495
67.57426
76.0396
98.0198
50.49505
53.46535