## Sheet1
Filename | Peak Current | Mean Current | Area Under Curve | Pulse Time | Final Current | Local Maxima
./99 pa41.txt | 332.018 | 109.7418 | 18.92432 | 0.17385 | 30.37576 | 2
./16 20D.txt | 366.791 | 50.80517 | 17.30894 | 0.35645 | 8.72031 | 3
./100 pa42.txt | 331.2538 | 53.46121 | 16.77556 | 0.3165 | 13.92074 | 1
./179 tcb25.txt | 435.955 | 126.9605 | 26.74967 | 0.2122 | 69.20095 | 6
./12 18D.txt | 97.77777 | 23.71593 | 4.620608 | 0.25265 | 8.258708 | 1
./180 tcb26.txt | 66.44384 | 19.41395 | 2.615506 | 0.20315 | 13.90233 | 1
./35 5D.txt | 87.4605 | 44.18473 | 3.629208 | 0.08285 | 35.42129 | 1
./70 mc28.txt | 685.4801 | 136.6524 | 24.65849 | 0.20925 | 9.790172 | 1
./143 t8.txt | 94.33868 | 40.44918 | 15.00001 | 0.38635 | 42.32171 | 9
./133 mc62.txt | 533.778 | 82.86029 | 20.34176 | 0.2472 | 35.40926 | 3
./55 9G.txt | 177.259 | 26.01393 | 12.42632 | 0.48325 | 15.07636 | 2
./90 pa34.txt | 78.67172 | 47.36583 | 0.8590616 | 0.01845 | 75.61542 | 1
./8 14C.txt | 135.6078 | 21.02654 | 20.22391 | 0.979 | 10.56653 | 4
./93 pa4.txt | 247.1871 | 129.1237 | 11.7819 | 0.0916 | 52.19045 | 1
./129 mc58.txt | 548.2986 | 91.52599 | 15.20642 | 0.16745 | 29.65917 | 2
./117 mc45.txt | 545.2416 | 106.4393 | 15.69382 | 0.1512 | 36.58294 | 4
./111 pa55.txt | 286.5456 | 112.5933 | 18.12704 | 0.1621 | 24.83008 | 2
./65 mc23.txt | 496.7122 | 344.4937 | 7.921623 | 0.02335 | 484.7762 | 1
./175 tcb19.txt | 528.8104 | 182.8731 | 32.26751 | 0.17885 | 11.88011 | 2
./84 pa20.txt | 154.7138 | 64.19291 | 20.84614 | 0.3345 | 7.543911 | 3
./46 8E.txt | 65.6796 | 27.2649 | 8.679281 | 0.321 | 14.41334 | 4
./161 t28.txt | 130.2581 | 65.99961 | 16.38345 | 0.25195 | 122.926 | 9
./41 7D.txt | 121.4693 | 32.83178 | 6.7793 | 0.20845 | 12.12887 | 5
./91 pa35.txt | 298.0092 | 189.0555 | 5.982934 | 0.03175 | 260.5013 | 1
./67 mc25.txt | 617.8446 | 161.5894 | 22.56538 | 0.14055 | 12.81076 | 1
./51 3G.txt | 189.869 | 35.81643 | 13.58109 | 0.3839 | 20.46125 | 2
./66 mc24.txt | 669.0488 | 152.5839 | 24.26029 | 0.15975 | 10.90635 | 1
./178 tcb24.txt | 477.9883 | 64.91988 | 14.38889 | 0.22395 | 31.39443 | 2
./75 mc33.txt | 651.0892 | 399.2986 | 19.94357 | 0.05025 | 187.481 | 1
./131 mc60.txt | 539.5098 | 307.6868 | 9.214736 | 0.03 | 88.96551 | 1
./10 16C.txt | 486.7771 | 195.9745 | 33.70714 | 0.17425 | 15.5419 | 2
./34 4F.txt | 100.4526 | 34.16344 | 7.747823 | 0.32425 | 5.647903 | 1
./47 9D.txt | 15.23961 | 11.57643 | 3.393794 | 0.3701 | 12.49055 | 0
./1 10C.txt | 149.3641 | 43.37195 | 16.03195 | 0.41885 | 9.502359 | 3
./110 pa54.txt | 383.9865 | 135.5257 | 23.57412 | 0.1743 | 35.65614 | 2
./152 t19.txt | 49.24839 | 20.37068 | 7.072263 | 0.3544 | 9.894873 | 3
./21 25C.txt | 212.032 | 51.49527 | 17.96108 | 0.4417 | 8.310218 | 3
./137 t2.txt | 221.585 | 67.89255 | 11.51414 | 0.171 | 14.42262 | 1
./177 tcb21.txt | 444.3616 | 79.68791 | 12.99265 | 0.2346 | 14.95137 | 3
./85 pa21.txt | 173.4378 | 51.38357 | 17.50329 | 0.3437 | 26.28225 | 3
./5 12D.txt | 70.26505 | 36.23167 | 3.673381 | 0.10225 | 15.18901 | 2
./64 mc22.txt | 445.1259 | 129.504 | 21.54254 | 0.1695 | 7.838566 | 1
./38 6C.txt | 288.0741 | 31.86185 | 15.22465 | 0.48325 | 17.08819 | 4
./148 t14.txt | 171.5271 | 35.33501 | 14.31907 | 0.45985 | 9.839963 | 2
./125 mc53.txt | 533.0137 | 142.6781 | 23.36313 | 0.17035 | 10.97941 | 2
./28 30C.txt | 396.2144 | 42.9421 | 18.72442 | 0.45395 | 9.093336 | 3
./2 10E.txt | 88.60687 | 67.32193 | 2.109496 | 0.0315 | 87.80899 | 1
./112 pa56.txt | 461.175 | 134.739 | 29.15031 | 0.21805 | 11.26894 | 4
./150 t16.txt | 271.2608 | 36.23764 | 12.42174 | 0.34595 | 14.7576 | 4
./88 pa31.txt | 401.5641 | 79.09896 | 19.53304 | 0.2538 | 9.455358 | 3
./135 mc7.txt | 582.6895 | 183.3177 | 19.85289 | 0.1096 | 12.91959 | 2
./80 pa10.txt | 249.4799 | 150.1053 | 12.66818 | 0.08495 | 82.85264 | 2
./23 28C.txt | 401.9462 | 139.7169 | 15.19363 | 0.10965 | 49.59627 | 2
./109 pa53.txt | 471.1101 | 119.5151 | 21.5959 | 0.1818 | 27.72644 | 2
./118 mc46.txt | 468.8174 | 136.7058 | 24.20997 | 0.17805 | 14.01991 | 2
./116 mc44.txt | 633.1295 | 160.0329 | 20.23483 | 0.12685 | 98.50127 | 3
./83 pa19.txt | 345.7744 | 67.32598 | 20.83694 | 0.3266 | 11.74977 | 1
./15 20C.txt | 206.6823 | 83.14328 | 10.91613 | 0.1323 | 41.9407 | 4
./17 21C.txt | 184.1371 | 39.19135 | 9.007647 | 0.2327 | 13.31459 | 2
./173 tcb17.txt | 453.9147 | 107.7928 | 27.29246 | 0.2548 | 61.18622 | 7
./105 pa48.txt | 274.3177 | 84.8585 | 21.68929 | 0.2566 | 29.67713 | 6
./103 pa46.txt | 352.6526 | 89.5652 | 17.21838 | 0.1934 | 21.56325 | 2
./33 4E.txt | 240.309 | 138.4016 | 1.929821 | 0.01405 | 232.9471 | 1
./181 tcb27.txt | 441.6868 | 92.88253 | 19.47683 | 0.21145 | 39.82619 | 7
./106 pa50.txt | 353.4168 | 116.2883 | 17.09973 | 0.1482 | 21.36352 | 3
./79 mc9.txt | 370.2301 | 51.89086 | 17.17808 | 0.34295 | 9.026465 | 5
./11 17C.txt | 290.3668 | 31.94441 | 15.24502 | 0.4831 | 16.68142 | 1
./127 mc56.txt | 463.0856 | 67.72806 | 19.0379 | 0.28295 | 22.80021 | 2
./60 mc13.txt | 63.38687 | 31.40871 | 6.65973 | 0.2277 | 7.828745 | 1
./6 13C.txt | 141.3396 | 62.58874 | 11.31866 | 0.1826 | 28.20523 | 8
./134 mc2.txt | 370.9944 | 73.54785 | 19.73979 | 0.28035 | 12.54557 | 1
./13 19D.txt | 175.3484 | 97.8066 | 1.134086 | 0.01185 | 173.3463 | 1
./174 tcb18.txt | 417.6132 | 54.71629 | 20.98589 | 0.38975 | 22.95436 | 6
./53 5G.txt | 284.635 | 35.92347 | 22.37963 | 0.63025 | 17.39354 | 1
./166 tcb5.txt | 213.9426 | 146.7119 | 8.14908 | 0.05605 | 103.0205 | 1
./123 mc51.txt | 649.9428 | 153.6434 | 18.22156 | 0.11915 | 39.98794 | 2
./151 t18.txt | 94.33868 | 21.51369 | 7.800418 | 0.3865 | 10.25946 | 2
./107 pa51.txt | 458.8822 | 66.81714 | 18.63814 | 0.28175 | 19.10755 | 2
./122 mc50.txt | 615.1698 | 102.6233 | 19.98011 | 0.2189 | 34.21894 | 4
./59 mc12.txt | 509.3222 | 61.0606 | 17.81394 | 0.30635 | 10.09946 | 4
./14 1F.txt | 165.0311 | 112.7457 | 2.254179 | 0.0202 | 164.312 | 1
./56 11G.txt | 154.3317 | 49.26771 | 23.54946 | 0.48245 | 30.30855 | 10
./121 mc49.txt | 513.9077 | 157.4191 | 13.813 | 0.08815 | 43.40835 | 2
./138 t3.txt | 150.1284 | 73.39543 | 3.720483 | 0.0512 | 18.64358 | 1
./61 mc2.txt | 370.9944 | 73.54785 | 19.73979 | 0.28035 | 12.54557 | 1
./97 pa39.txt | 349.5956 | 97.0609 | 20.31918 | 0.2107 | 22.71439 | 2
./19 23C.txt | 234.195 | 66.10929 | 11.74364 | 0.1797 | 51.90133 | 6
./24 29C.txt | 339.2783 | 83.72477 | 18.98413 | 0.2301 | 9.839733 | 4
./104 pa47.txt | 346.5386 | 158.7493 | 18.2318 | 0.11555 | 17.01467 | 2
./92 pa36.txt | 77.52535 | 60.8259 | 4.743946 | 0.0786 | 56.48981 | 1
./3 11C.txt | 88.60687 | 25.4311 | 7.108609 | 0.2826 | 14.07436 | 2
./20 24C.txt | 238.7805 | 60.97298 | 20.16633 | 0.34385 | 9.471025 | 5
./9 15D.txt | 164.2668 | 80.6003 | 13.2822 | 0.1655 | 65.21099 | 5
./44 8C.txt | 217.3817 | 42.68739 | 19.83842 | 0.4788 | 10.26473 | 2
./147 t12.txt | 69.50081 | 44.30386 | 10.96917 | 0.24855 | 52.68893 | 8
./119 mc49.txt | 559.3801 | 138.0794 | 12.80633 | 0.0987 | 40.45516 | 3
./157 t24.txt | 359.5307 | 48.86118 | 12.41262 | 0.25595 | 14.44463 | 4
./54 6G.txt | 209.3571 | 38.33956 | 14.22731 | 0.37565 | 19.66021 | 1
./139 t4.txt | 173.0556 | 46.45311 | 8.279679 | 0.17975 | 26.29234 | 1
./30 3E.txt | 123.762 | 99.54153 | 3.319113 | 0.03355 | 110.7193 | 1
./78 mc8.txt | 523.4607 | 59.03366 | 21.81539 | 0.41635 | 11.3148 | 4
./159 t26.txt | 432.5159 | 98.8576 | 24.93123 | 0.25385 | 16.25891 | 4
./89 pa33.txt | 386.2792 | 160.3936 | 11.57977 | 0.07285 | 22.39471 | 1
./146 t11.txt | 97.39565 | 35.65019 | 8.976234 | 0.2538 | 21.72 | 5
./168 tcb8.txt | 104.2738 | 53.62769 | 10.953 | 0.20595 | 20.56518 | 2
./26 2E.txt | 161.2099 | 18.55901 | 9.56581 | 0.59385 | 7.87567 | 3
./163 tcb1.txt | 377.8726 | 77.18157 | 10.76253 | 0.14075 | 17.76385 | 2
./4 12C.txt | 102.7453 | 54.06767 | 17.35808 | 0.33095 | 10.23175 | 8
./154 t21.txt | 213.9426 | 45.05318 | 7.971738 | 0.2988 | 18.19252 | 5
./140 t5.txt | 86.31414 | 28.84145 | 8.709711 | 0.3222 | 13.67168 | 5
./36 5E.txt | 183.755 | 121.6001 | 6.650872 | 0.0549 | 66.37941 | 1
./31 4C.txt | 262.0899 | 74.66974 | 13.2235 | 0.17885 | 27.39762 | 4
./108 pa52.txt | 355.7095 | 73.16775 | 9.975848 | 0.13735 | 28.49027 | 2
./72 mc30.txt | 648.4143 | 135.2034 | 23.43025 | 0.177 | 9.057799 | 1
./145 t10.txt | 192.9259 | 41.32007 | 16.9675 | 0.41395 | 21.31582 | 5
./7 13D.txt | 89.75323 | 24.58794 | 4.496729 | 0.6835 | 10.60145 | 1
./149 t15.txt | 139.0469 | 46.869 | 16.61229 | 0.3578 | 20.54646 | 9
./141 t6.txt | 78.2896 | 31.02009 | 10.51993 | 0.34205 | 18.68462 | 1
./52 4G.txt | 168.4702 | 74.13468 | 6.742073 | 0.0919 | 35.30853 | 1
./76 mc34.txt | 636.1864 | 148.7744 | 25.42503 | 0.17305 | 9.365292 | 1
./42 7E.txt | 141.7217 | 31.80884 | 11.67025 | 0.3821 | 10.95148 | 1
./102 pa45.txt | 500.5334 | 158.5535 | 25.06667 | 0.15855 | 16.62857 | 1
./158 t25.txt | 412.2635 | 61.89934 | 11.69548 | 0.1922 | 14.00275 | 5
./115 mc43.txt | 605.2346 | 182.1464 | 28.36859 | 0.1564 | 18.58859 | 1
./68 mc26.txt | 554.4125 | 396.3039 | 12.73898 | 0.03225 | 408.2904 | 1
./82 pa18.txt | 210.1214 | 60.30044 | 17.62235 | 0.31305 | 8.296538 | 1
./170 tcb10.txt | 142.4859 | 42.23678 | 20.53298 | 0.5036 | 9.830295 | 1
./74 mc32.txt | 703.4397 | 242.9993 | 24.97969 | 0.103 | 23.51088 | 1
./57 mc1.txt | 539.8919 | 100.9842 | 13.69288 | 0.13655 | 44.99545 | 2
./62 mc20.txt | 494.0374 | 185.8731 | 19.95299 | 0.10795 | 19.28325 | 1
./77 mc5.txt | 584.218 | 58.87955 | 18.12262 | 0.32965 | 19.03647 | 4
./128 mc57.txt | 601.0313 | 124.2799 | 24.24644 | 0.196 | 20.20366 | 2
./153 t20.txt | 94.7208 | 59.61332 | 15.77309 | 0.2673 | 40.39433 | 6
./165 tcb4.txt | 237.6341 | 53.54997 | 16.88104 | 0.31845 | 17.80967 | 1
./48 9E.txt | 15.23961 | 11.57643 | 3.393794 | 0.3701 | 12.49055 | 0
./29 3C.txt | 380.1653 | 54.23455 | 20.21818 | 0.3802 | 7.548993 | 4
./130 mc59.txt | 564.3477 | 79.32638 | 17.61778 | 0.22315 | 32.38141 | 2
./18 22C.txt | 170.3808 | 38.38533 | 12.68966 | 0.3346 | 20.54394 | 2
./25 2C.txt | 356.4738 | 74.39485 | 19.0223 | 0.28465 | 11.32939 | 2
./43 7F.txt | 87.4605 | 38.28634 | 2.256448 | 0.05955 | 29.36337 | 2
./113 pa2.txt | 247.5693 | 39.54282 | 18.79818 | 0.48035 | 14.43592 | 5
./176 tcb20.txt | 361.0592 | 68.2532 | 24.01438 | 0.3754 | 8.4119 | 4
./171 tcb11.txt | 237.6341 | 66.08974 | 24.09897 | 0.3682 | 15.93017 | 3
./142 t7.txt | 377.4904 | 130.6382 | 8.053361 | 0.06235 | 14.84652 | 1
./94 pa5.txt | 330.8717 | 98.10867 | 19.29257 | 0.22335 | 10.25579 | 1
./132 mc61.txt | 484.8665 | 188.2553 | 23.46538 | 0.12495 | 25.06845 | 1
./98 pa40.txt | 259.0329 | 77.48451 | 14.39222 | 0.18655 | 30.41562 | 2
./81 pa17.txt | 202.0968 | 48.35665 | 19.71457 | 0.41705 | 12.56239 | 5
./95 pa37.txt | 286.5456 | 52.07479 | 16.30154 | 0.3151 | 21.59275 | 1
./120 mc48.txt | 516.9646 | 127.4652 | 22.28029 | 0.1755 | 20.80244 | 4
./156 t23.txt | 57.65506 | 22.5827 | 7.831232 | 0.35295 | 16.39609 | 4
./169 tcb9.txt | 216.9996 | 44.05342 | 18.03051 | 0.41365 | 20.94746 | 3
./73 mc31.txt | 576.5755 | 295.3654 | 22.40275 | 0.07605 | 60.96448 | 2
./96 pa38.txt | 322.8471 | 76.08184 | 17.31568 | 0.229 | 24.281 | 1
./86 pa29.txt | 280.0495 | 161.8967 | 9.551261 | 0.0594 | 68.68084 | 1
./32 4D.txt | 101.9811 | 39.74293 | 5.036916 | 0.12775 | 49.56081 | 3
./160 t27.txt | 479.8989 | 59.39218 | 14.62777 | 0.24875 | 20.39441 | 2
./50 2G.txt | 86.31414 | 22.21266 | 2.046312 | 0.10415 | 33.85979 | 2
./124 mc52.txt | 537.2171 | 280.9072 | 7.907104 | 0.02835 | 63.6968 | 1
./164 tcb2.txt | 584.9822 | 159.7912 | 33.04437 | 0.21485 | 9.778785 | 2
./49 1G.txt | 323.9935 | 61.06688 | 10.42047 | 0.3237 | 56.71598 | 3
./162 t29.txt | 539.8919 | 167.4945 | 24.53748 | 0.1479 | 10.59415 | 1
./58 mc10.txt | 572.7543 | 62.2397 | 17.25838 | 0.2817 | 13.98433 | 3
./167 tcb6.txt | 185.2835 | 91.73805 | 8.310964 | 0.0912 | 35.27586 | 2
./172 tcb12.txt | 298.7735 | 136.1257 | 14.59872 | 0.10785 | 62.53718 | 1
./87 pa30.txt | 70.26505 | 38.24757 | 1.165984 | 0.0316 | 67.12026 | 1
./101 pa44.txt | 269.3502 | 107.2121 | 18.53651 | 0.17415 | 24.83295 | 1
./69 mc27.txt | 569.3152 | 318.6546 | 19.29387 | 0.06075 | 108.8193 | 1
./71 mc29.txt | 623.5764 | 159.8659 | 23.95541 | 0.1504 | 15.15817 | 1
./136 t1.txt | 67.59021 | 35.20716 | 7.188895 | 0.20695 | 22.48676 | 4
./22 27C.txt | 304.8874 | 137.2666 | 8.091222 | 0.0592 | 70.19607 | 2
./37 5F.txt | 244.5123 | 27.59762 | 18.20994 | 0.74145 | 10.5911 | 4
./144 t9.txt | 273.5535 | 56.82029 | 9.090763 | 0.2172 | 15.21053 | 3
./40 7C.txt | 316.7332 | 96.57098 | 8.154936 | 0.08545 | 51.51191 | 2
./63 mc21.txt | 420.6701 | 290.8608 | 13.21806 | 0.04565 | 212.9892 | 2
./27 2F.txt | 114.5911 | 88.98742 | 2.89099 | 0.03285 | 108.7596 | 1
./155 t22.txt | 155.4781 | 45.6035 | 12.22569 | 0.2683 | 17.91895 | 7
./114 pa4.txt | 223.1135 | 93.74352 | 18.86063 | 0.2028 | 33.50854 | 4
./45 8D.txt | 145.5429 | 21.2896 | 11.94075 | 0.5798 | 12.06563 | 2
./126 mc55.txt | 571.608 | 190.7464 | 20.13277 | 0.1064 | 12.55325 | 2
./39 6E.txt | 216.2353 | 133.2238 | 3.0497 | 0.023 | 216.2133 | 1