## Data points
| Input features or X | [25 empty] | Output or Y
input Sample | [6 empty] | Quarts tube |  |  |  | Pretreat conditions | [5 empty] | Resistance |  |  | Current
Precursor | Weight ratio or mole ratio | Precursor Vapor Press. | Sample Therm. Cond. | Sample Elect. Cond. | Sample Mass (mg) | CB Content % | Tube Shape | Tube Diam (cm) | Width (cm) | Gas pressure (surrounding gas) | Pretreat_voltage | Pretreat_highest Voltage | Init. Pulse Voltage | PulseTime (ms) | Final Pulse Voltage (V) | Capacitance (mF) | Init. Res.(Ω) | Final Rres. (Ω) | Final Mass (Process yield) (mg) | Max Curr. (I) | Mean Curr. (I) | Final Curr. (I) | Tot. Charge (Capacitor bank) | Temp. dist. | Max. Temp. | Cooling rate | Particle size (Ave.) | Phase | Carbon Content %
H3BO3:CB | w/w = 1:1 | NA | NA | NA | 49.8 | 50% | cylinder | 0.4 | 1 | vacuum | NA | NA | 150 | 500 | 1 | 60 | 4 | 1.9 | 29 | NA | NA | NA | NA | NA | NA | NA | NA | B4C + B2O3 + C | NA
H3BO3:CB | w/w = 1:1 | NA | NA | NA | 49 | 50% | cylinder | 0.4 | 1 | vacuum | NA | NA | 120 | 500 | 1 | 60 | 4 | 1.9 | 22 | NA | NA | NA | NA | NA | NA | NA | NA | B4C + B2O3 + C | NA
B:CB | w/w = 1:2 | NA | NA | NA | 48.6 | 67% | cylinder | 0.4 | 1 | vacuum | NA | NA | 120 | 500 | 15 | 60 | 3 | 1.9 | 24.3 | NA | NA | NA | NA | NA | NA | NA | NA | B4C + C | NA
SiO2:CB | w/w = 4:1 | NA | NA | NA | 53.2 | 20% | cylinder | 0.4 | 1 | vacuum | NA | NA | 150 | 500 | 133 | 60 | 10 | 5700 | 33.7 | NA | NA | NA | NA | NA | NA | NA | NA | SiC + C | NA
TiO2:CB | w/w = 1:1 | NA | NA | NA | 52.4 | 50% | cylinder | 0.4 | 1 | vacuum | NA | NA | 120 | 500 | 89 | 60 | 5 | 1200 | 28.9 | NA | NA | NA | NA | NA | NA | NA | NA | TiC + C | NA
Ti:CB | w/w = 1:1 | NA | NA | NA | 50 | 50% | cylinder | 0.4 | 1 | vacuum | NA | NA | 120 | 500 | 20 | 60 | 2 | 1.3 | 19.4 | NA | NA | NA | NA | NA | NA | NA | 30.7 nm | TiC + C | NA
Ti:CB | w/w = 1:1 | NA | NA | NA | 51.7 | 50% | cylinder | 0.4 | 1 | vacuum | NA | NA | 120 | 500 | 30 | 60 | 3 | 0.5 | 30.4 | NA | NA | NA | NA | NA | NA | NA | NA | TiC + C | NA
Zr(OH)4:CB | w/w = 1:1 | NA | NA | NA | 51.2 | 50% | cylinder | 0.4 | 1 | vacuum | NA | NA | 120 | 500 | 40 | 60 | 4.2 | 2.9 | 24 | NA | NA | NA | NA | NA | NA | NA | 40.6 nm | ZrC + C | NA
HfO2:CB | w/w = 1:1 | NA | NA | NA | 49.4 | 50% | cylinder | 0.4 | 1 | vacuum | NA | NA | 120 | 500 | 60 | 60 | 5 | 21.2 | 33.3 | NA | NA | NA | NA | NA | NA | NA | NA | HfC + HfO2 + C | NA
HfO2:CB | w/w = 1:1 | NA | NA | NA | 50 | 50% | cylinder | 0.4 | 1 | vacuum | NA | NA | 120 | 500 | 17 | 60 | 2 | 0.5 | 24.5 | NA | NA | NA | NA | NA | NA | NA | NA | HfC + HfO2 + C | NA
HfO2:CB | w/w = 1:1 | NA | NA | NA | 48.3 | 50% | cylinder | 0.4 | 1 | vacuum | NA | NA | 100 | 2000 | 73 | 60 | 2 | 1.5 | 36.5 | NA | NA | NA | NA | NA | NA | NA | 30.8 nm | HfC + C | NA
V:CB | w/w = 1:1 | NA | NA | NA | 49.8 | 50% | cylinder | 0.4 | 1 | vacuum | NA | NA | 120 | 500 | 8 | 60 | 2 | 0.3 | 7.5 | NA | NA | NA | NA | NA | NA | NA | NA | VC + C | NA
V:CB | w/w = 1:1 | NA | NA | NA | 51.2 | 50% | cylinder | 0.4 | 1 | vacuum | NA | NA | 120 | 500 | 100 | 60 | 5 | 2.9 | 39.2 | NA | NA | NA | NA | NA | NA | NA | NA | VC + C | NA
VO2:CB | w/w = 1:1 | NA | NA | NA | 49 | 50% | cylinder | 0.4 | 1 | vacuum | NA | NA | 120 | 500 | 20 | 60 | 2.5 | 3.8 | 9.9 | NA | NA | NA | NA | NA | NA | NA | 26.6 nm | VC + C | NA
V2O5:CB | w/w = 1:1 | NA | NA | NA | 50.2 | 50% | cylinder | 0.4 | 1 | vacuum | NA | NA | 120 | 500 | 95 | 60 | 2 | 46 | 18 | It_file_13 | NA | NA | NA | NA | NA | NA | NA | VC + C | NA
NbCl5:CB | w/w = 1:1 | NA | NA | NA | 50.3 | 50% | cylinder | 0.4 | 1 | vacuum | NA | NA | 120 | 500 | 96 | 60 | 2 | 1.8 | 31.5 | NA | NA | NA | NA | NA | NA | NA | NA | NbC + C | NA
NbCl5:CB | w/w = 1:1 | NA | NA | NA | 50.6 | 50% | cylinder | 0.4 | 1 | vacuum | NA | NA | 120 | 500 | 60 | 60 | 2 | 1.6 | 17 | NA | NA | NA | NA | NA | NA | NA | 24.1 nm | NbC + C | NA
NbCl5:CB | w/w = 1:1 | NA | NA | NA | 48.3 | 50% | cylinder | 0.4 | 1 | vacuum | NA | NA | 100 | 500 | 20 | 60 | 1.2 | 0.8 | 27 | It_file_14 | NA | NA | NA | NA | NA | NA | NA | NbC + C | NA
TaCl5:CB | w/w = 1:1 | NA | NA | NA | 50.2 | 50% | cylinder | 0.4 | 1 | vacuum | NA | NA | 120 | 500 | 20 | 60 | 2 | 0.6 | 28.6 | NA | NA | NA | NA | NA | NA | NA | 28.7 nm | TaC + C | NA
TaCl5:CB | w/w = 1:1 | NA | NA | NA | 50.4 | 50% | cylinder | 0.4 | 1 | vacuum | NA | NA | 120 | 500 | 107 | 60 | 2 | 2.4 | 31.5 | NA | NA | NA | NA | NA | NA | NA | NA | TaC + Ta2O5 + C | NA
TaCl5:CB | w/w = 1:1 | NA | NA | NA | 35.7 | 50% | cylinder | 0.4 | 1 | vacuum | NA | NA | 100 | 500 | 65 | 60 | 1.5 | 0.6 | 15.8 | It_file_15 | NA | NA | NA | NA | NA | NA | NA | TaC + C | NA
Cr:CB | w/w = 4:1 | NA | NA | NA | 51.2 | 20% | cylinder | 0.4 | 1 | vacuum | NA | NA | 120 | 500 | 40 | 60 | 4.2 | 2.9 | 35.2 | NA | NA | NA | NA | NA | NA | NA | NA | Cr3C2 + Cr + C | NA
Cr:CB | w/w = 2:1 | NA | NA | NA | 50.4 | 33% | cylinder | 0.4 | 1 | vacuum | NA | NA | 80 | 500 | 34 | 60 | 5 | 8.7 | 42.7 | NA | NA | NA | NA | NA | NA | NA | NA | Cr3C2 + Cr + C | NA
Cr:CB | w/w = 2:1 | NA | NA | NA | 50 | 33% | cylinder | 0.4 | 1 | vacuum | NA | NA | 120 | 500 | 1 | 60 | 2 | 1.7 | 24 | NA | NA | NA | NA | NA | NA | NA | NA | Cr3C2 + Cr + C | NA
MoCl3:CB | w/w = 1:1 | NA | NA | NA | 50.3 | 50% | cylinder | 0.4 | 1 | vacuum | NA | NA | 30 | 1000 | 0 | 60 | 2 | 1 | 38.2 | NA | NA | NA | NA | NA | NA | NA | 22.3 nm | beta-Mo2C + C | NA
MoCl3:CB | w/w = 1:1 | NA | NA | NA | 48.6 | 50% | cylinder | 0.4 | 1 | vacuum | NA | NA | 60 | 1000 | 0 | 60 | 1 | 0.5 | 27.6 | NA | NA | NA | NA | NA | NA | NA | 17.6 nm | alpha-MoC + C | NA
MoCl3:CB | w/w = 1:1 | NA | NA | NA | 49.7 | 50% | cylinder | 0.4 | 1 | vacuum | NA | NA | 120 | 500 | 5 | 60 | 1 | 0.4 | 29.2 | NA | NA | NA | NA | NA | NA | NA | 17.4 nm | eta-MoC + C | NA
MoCl3:CB | w/w = 1:1 | NA | NA | NA | 49.3 | 50% | cylinder | 0.4 | 1 | vacuum | NA | NA | 15 | 3000 | 0.3 | 60 | 1 | 0.5 | 36.4 | NA | NA | NA | NA | NA | NA | NA | NA | MoO2 + C | NA
MoCl3:CB | w/w = 5:1 | NA | NA | NA | 50.7 | 17% | cylinder | 0.4 | 1 | vacuum | NA | NA | 80 | 500 | 34 | 60 | 2.5 | 0.6 | 18 | It_file_01 | NA | NA | NA | NA | NA | NA | NA | beta-Mo2C + alpha-MoC + MoO2 + C | NA
MoCl3:CB | w/w = 3:1 | NA | NA | NA | 50.5 | 25% | cylinder | 0.4 | 1 | vacuum | NA | NA | 120 | 500 | 100 | 60 | 2 | 1.5 | 30.4 | It_file_02 | NA | NA | NA | NA | NA | NA | NA | MoO2 + C | NA
MoCl3:CB | w/w = 3:1 | NA | NA | NA | 51.2 | 25% | cylinder | 0.4 | 1 | vacuum | NA | NA | 150 | 500 | 100 | 60 | 2 | 2000 | 36.1 | It_file_03 | NA | NA | NA | NA | NA | NA | NA | MoO2 + C | NA
MoCl3:CB | w/w = 3:1 | NA | NA | NA | 50.8 | 25% | cylinder | 0.4 | 1 | vacuum | NA | NA | 120 | 500 | 103 | 60 | 2 | 1.1 | 23.5 | It_file_04 | NA | NA | NA | NA | NA | NA | NA | MoO2 + beta-Mo2C + eta-MoC | NA
MoCl3:CB | w/w = 3:1 | NA | NA | NA | 49.8 | 25% | cylinder | 0.4 | 1 | vacuum | NA | NA | 150 | 500 | 113 | 60 | 2 | 0.9 | 13.7 | It_file_05 | NA | NA | NA | NA | NA | NA | NA | eta-MoC + C | NA
MoCl3:CB | w/w = 3:1 | NA | NA | NA | 49.3 | 25% | cylinder | 0.4 | 1 | vacuum | NA | NA | 120 | 500 | 36 | 60 | 2 | 0.9 | 3.4 | It_file_06 | NA | NA | NA | NA | NA | NA | NA | MoO2 + beta-Mo2C + eta-MoC | NA
MoCl3:CB | w/w = 3:1 | NA | NA | NA | 50.3 | 25% | cylinder | 0.4 | 1 | vacuum | NA | NA | 60 | 500 | 22 | 60 | 2 | 0.8 | 15.6 | It_file_07 | NA | NA | NA | NA | NA | NA | NA | beta-Mo2C + alpha-MoC | NA
MoCl3:CB | w/w = 3:1 | NA | NA | NA | 49.6 | 25% | cylinder | 0.4 | 1 | vacuum | NA | NA | 180 | 500 | 160 | 60 | 1.5 | 0.5 | 22.3 | It_file_11 | NA | NA | NA | NA | NA | NA | NA | alpha-MoC + eta-MoC + C | NA
MoCl3:CB | w/w = 5:1 | NA | NA | NA | 48.7 | 17% | cylinder | 0.4 | 1 | vacuum | NA | NA | 120 | 500 | 39 | 60 | 2 | 39 | 16.3 | NA | NA | NA | NA | NA | NA | NA | NA | eta-MoC + alpha-MoC + MoO2 + C | NA
MoCl3:CB | w/w = 5:1 | NA | NA | NA | 45.6 | 17% | cylinder | 0.4 | 1 | vacuum | NA | NA | 60 | 500 | 18 | 60 | 2 | 0.6 | 9.2 | NA | NA | NA | NA | NA | NA | NA | NA | beta-Mo2C + alpha-MoC + MoO2 + C | NA
MoCl3:CB | w/w = 2:1 | NA | NA | NA | 50.4 | 33% | cylinder | 0.4 | 1 | vacuum | NA | NA | 60 | 500 | 30 | 60 | 2 | 3.4 | 29 | NA | NA | NA | NA | NA | NA | NA | NA | beta-Mo2C + alpha-MoC | NA
MoCl3:CB | w/w = 2:1 | NA | NA | NA | 49.3 | 33% | cylinder | 0.4 | 1 | vacuum | NA | NA | 120 | 500 | 95 | 60 | 2 | 1.5 | 23.7 | It_file_08 | NA | NA | NA | NA | NA | NA | NA | eta-MoC | NA
MoCl3:CB | w/w = 8:1 | NA | NA | NA | 50.7 | 11% | cylinder | 0.4 | 1 | vacuum | NA | NA | 60 | 500 | 1 | 60 | 5 | 0.4 | 12.8 | It_file_09 | NA | NA | NA | NA | NA | NA | NA | beta-M2C + alpha-MoC + C | NA
MoCl3:CB | w/w = 8:1 | NA | NA | NA | 50.4 | 11% | cylinder | 0.4 | 1 | vacuum | NA | NA | 40 | 500 | 1 | 60 | 5 | 0.5 | 10.3 | It_file_10 | NA | NA | NA | NA | NA | NA | NA | beta-M2C + alpha-MoC + MoCl3 + C | NA
MoCl3:CB | w/w = 8:1 | NA | NA | NA | 53.6 | 11% | cylinder | 0.4 | 1 | vacuum | NA | NA | 30 | 500 | 0.7 | 60 | 4 | 0.3 | 40.3 | NA | NA | NA | NA | NA | NA | NA | NA | beta-M2C + MoO2 + C | NA
MoCl3:CB | w/w = 8:1 | NA | NA | NA | 48.6 | 11% | cylinder | 0.4 | 1 | vacuum | NA | NA | 20 | 5000 | 0.8 | 0.24 | 4 | 0.1 | 16.7 | NA | NA | NA | NA | NA | NA | NA | NA | beta-M2C + MoO2 + C | NA
MoCl3:CB | w/w = 1:2 | NA | NA | NA | 49.3 | 67% | cylinder | 0.4 | 1 | vacuum | NA | NA | 150 | 500 | 59 | 60 | 2 | 0.8 | 17.8 | It_file_12 | NA | NA | NA | NA | NA | NA | NA | eta-MoC + C | NA
MoCl3:CB | w/w = 1:2 | NA | NA | NA | 49.3 | 67% | cylinder | 0.4 | 1 | vacuum | NA | NA | 120 | 500 | 103 | 0.24 | 1.5 | 0.6 | 18.4 | NA | NA | NA | NA | NA | NA | NA | NA | eta-MoC + C | NA
MoCl3:CB | w/w = 1:2 | NA | NA | NA | 47.3 | 67% | cylinder | 0.4 | 1 | vacuum | NA | NA | 20 | 5000 | 0.8 | 0.24 | 2 | 1.5 | 33.2 | NA | NA | NA | NA | NA | NA | NA | NA | beta-Mo2C + MoO2 + C | NA
WO3:CB | w/w = 1:1 | NA | NA | NA | 48.7 | 50% | cylinder | 0.4 | 1 | vacuum | NA | NA | 100 | 1000 | 64 | 60 | 2 | 1.9 | 24.3 | NA | NA | NA | NA | NA | NA | NA | 25.1 nm | W2C + C | NA
W:CB | w/w = 1:1 | NA | NA | NA | 51.2 | 50% | cylinder | 0.4 | 1 | vacuum | NA | NA | 80 | 1000 | 74 | 60 | 3 | 1.7 | 35.8 | NA | NA | NA | NA | NA | NA | NA | NA | W2C + WC + C | NA
WO3:CB | w/w = 1:1 | NA | NA | NA | 51.4 | 50% | cylinder | 0.4 | 1 | vacuum | NA | NA | 120 | 500 | 82 | 60 | 2 | 0.8 | 18.4 | NA | NA | NA | NA | NA | NA | NA | NA | W2C + WO2 + C | NA
WOCl2:CB | w/w = 1:1 | NA | NA | NA | 50.4 | 50% | cylinder | 0.4 | 1 | vacuum | NA | NA | 120 | 500 | 99 | 60 | 2 | 1.7 | 31.4 | NA | NA | NA | NA | NA | NA | NA | NA | W + WO3 + W2C + WC + C | NA
WOCl2:CB | w/w = 1:1 | NA | NA | NA | 50.4 | 50% | cylinder | 0.4 | 1 | vacuum | NA | NA | 120 | 500 | 93 | 60 | 2 | 1.3 | 27.3 | NA | NA | NA | NA | NA | NA | NA | NA | W + WO3 + W2C + C | NA
WOCl2:CB | w/w = 1:1 | NA | NA | NA | 49.4 | 50% | cylinder | 0.4 | 1 | vacuum | NA | NA | 150 | 500 | 38 | 60 | 2 | 26 | 12.4 | NA | NA | NA | NA | NA | NA | NA | NA | W2C + WC + C | NA
WOCl4:CB | w/w = 1:1 | NA | NA | NA | 50.3 | 50% | cylinder | 0.4 | 1 | vacuum | NA | NA | 20 | 3000 | 0.7 | 60 | 1 | 0.7 | 35.2 | NA | NA | NA | NA | NA | NA | NA | NA | W2C + WC + WO3 + C | NA
La2O3:CB | w/w = 1:1 | NA | NA | NA | 51.3 | 50% | cylinder | 0.4 | 1 | vacuum | NA | NA | 120 | 500 | 78 | 60 | 2 | 0.8 | 40.5 | NA | NA | NA | NA | NA | NA | NA | NA | LaC2 + La2O3 + C | NA
La2O3:CB | w/w = 1:1 | NA | NA | NA | 49.4 | 50% | cylinder | 0.4 | 1 | vacuum | NA | NA | 100 | 2000 | 70 | 60 | 2.5 | 8.7 | 18.5 | NA | NA | NA | NA | NA | NA | NA | NA | LaC2 + La2O3 + C | NA
La2O3:CB | w/w = 1:1 | NA | NA | NA | 49.3 | 50% | cylinder | 0.4 | 1 | vacuum | NA | NA | 120 | 500 | 53 | 60 | 3 | 225 | 23 | NA | NA | NA | NA | NA | NA | NA | NA | LaC2 + La2O3 + C | NA

## paramter Definition
Paramters | Term def. | Examples | Importance
Particle size (Resulted Caride) | Different phases have different sizes | 20, 21, 26 nm
Quarts Tube shape |  | can be cubic or cylender.
atmosphere | the gas arround the sample | air, vaccum, Argon | put different pressure arround the sample
Max. and Min. of IT curve |  |  | Indicative of sample outgassing and interruption of sample-to-electrode contact
Pretreatments |  |  | Pretreatments put sample resistance in an acceptable range for flashing
Resistance |  |  | Resistance contributes to heating
Intrinsic properties of feedstocks that are the same for all feedstocks and should be available from the manufacturer
Derived from time-current curves - give Jacob the recorded current/time profile
Derived from Raman mapping - send Raman maps to Jacob
Data that is not commonly collected during experiments/we might be unable to provide this