## Data points
| Input features or X | [24 empty] | Output or Y
[13 empty] | Pretreat conditions | [5 empty] | Resistance |  |  | Current |  |  |  | Use one metric as Graphene yield
| Polymer1 | Polymer2 | Polymer1 Rat. | Polymer2 Rat. | Added CB Rat. | Sample Mass (mg) | Sample Particle size (mm) | Sample Resisance (Ω) | Tube Shape | Tube Diam (cm) | Width (cm) | Gas pressure (surrounding gas) | Pretreat_voltage | Pretreat_highest Voltage | Init. Pulse Voltage | PulseTime (ms) | Final Pulse Voltage (V) | Capacitance (mF) | Init. Res.(Ω) | Final Rres. (Ω) | Final Mass (Process yield) (mg) | Max Curr. (I) | Mean Curr. (I) | Final Curr. (I) | Tot. Charge (Capacitor bank) | Process_Yield | 2DtoG | DtoG | FWHM 2D | Graphene Yield (2D/G > 0.2) (%) | Max. Temp. | Crystal size (mm)
50-50 11921C2-PE (3)-1 | HDPE | n/a | 1 | 0 | 1:1 (AmoC:PE) | 500 |  | 1.6 | Cylinder | 0.8 |  |  | AC, 5s | - | 200 | 500 | 60 | 64 | 1.6 |  | 173.6 |  |  |  |  | 34.72
50-50 11921C2-PE (3)-2 | HDPE | n/a | 1 | 0 | 1:1 (AmoC:PE) | 500 |  | 2.1 | Cylinder | 0.8 |  |  | AC, 5s | - | 200 | 500 | 100 | 64 | 2.1 |  | 139.3 |  |  |  |  | 27.86
50-50 11921C2-PE (3)-3 | HDPE | n/a | 1 | 0 | 1:1 (AmoC:PE) | 500 |  | 1.2 | Cylinder | 0.8 |  |  | AC, 5s | - | 200 | 500 | 78.5 | 64 | 1.2 |  | 125.9 |  |  |  |  | 25.18
50-50 11921C2-PE (1) | HDPE | n/a | 1 | 0 | 1:1 (AmoC:PE) | 500 |  | 0.1 | Cylinder | 0.8 |  |  | AC, 5s | - | 150 | 500 | 18.4 | 64 | 0.1 |  | 140 |  |  |  |  | 28
50-50 11921C2-PE (2) | HDPE | n/a | 1 | 0 | 1:1 (AmoC:PE) | 500 |  | 0.1 | Cylinder | 0.8 |  |  | AC, 5s | - | 175 | 500 | 37.8 | 64 | 0.1 |  | 141 |  |  |  |  | 28.2
50-50 11921C2-PE (3) | HDPE | n/a | 1 | 0 | 1:1 (AmoC:PE) | 500 |  | 0.1 | Cylinder | 0.8 |  |  | AC, 5s | - | 200 | 500 | 82.5 | 64 | 0.1 |  | 86.9 |  |  |  |  | 17.38
25-75 11921C2-PE (1) | HDPE | n/a | 1 | 0 | 1:3 (AmoC:PE) | 500 |  | 0.1 | Cylinder | 0.8 |  |  | AC, 5s | - | 150 | 500 | 31.5 | 64 | 0.1 |  | 102 |  |  |  |  | 20.4
25-75 11921C2-PE (2) | HDPE | n/a | 1 | 0 | 1:3 (AmoC:PE) | 500 |  | 0.1 | Cylinder | 0.8 |  |  | AC, 5s | - | 175 | 500 | 127.2 | 64 | 0.1 |  | 72 |  |  |  |  | 14.4
25-75 11921C2-PE (3) | HDPE | n/a | 1 | 0 | 1:3 (AmoC:PE) | 500 |  | 0.1 | Cylinder | 0.8 |  |  | AC, 5s | - | 200 | 500 | 110.2 | 64 | 0.1 |  | 190.9 |  |  |  |  | 38.18
50-50 102621C2-PE (1) | HDPE | n/a | 1 | 0 | 1:1 (AmoC:PE) | 100 |  | 0.4 | Cylinder | 0.8 |  |  | - | - | 200 | 500 | 29.3 | 64 | 0.4 |  | 40.4 |  |  |  |  | 40.4
50-50 102621C2-PE (2) | HDPE | n/a | 1 | 0 | 1:1 (AmoC:PE) | 100 |  | 1.1 | Cylinder | 0.8 |  |  | - | - | 225 | 500 | 70.1 | 64 | 1.1 |  | 16.9 |  |  |  |  | 16.9
50-50 10621C-WPHDPE (1) | HDPE | n/a | 1 | 0 | 1:1 (AmoC:PE) | 100 |  | 2.1 | Cylinder | 0.8 |  |  | - | - | 150 | 500 | 65.6 | 64 | 2.1 |  | 45.1 |  |  |  |  | 45.1
50-50 10621-WPHDPE (2) | HDPE | n/a | 1 | 0 | 1:1 (AmoC:PE) | 100 |  | 2.8 | Cylinder | 0.8 |  |  | - | - | 175 | 500 | 72.6 | 64 | 2.8 |  | 28.3 |  |  |  |  | 28.3

## paramter Definition
Paramters | Term def. | Examples | Importance
FWHM 2D | Full width at half maximum for 2D
Particle size | Precursor size (how small you cut them) | >2mm, 2mm, 1mm, 40 um
Quarts Tube shape |  | can be cubic or cylender.
atmosphere | the gas arround the sample | air, vaccum, Argon | put different pressure arround the sample
polymers |  | PVC, PET, PS, PP, HDPE, LDPE, PVDF
Max. and Min. of IT curve |  |  | Indicative of sample outgassing and interruption of sample-to-electrode contact
Pretreatments |  |  | Pretreatments put sample resistance in an acceptable range for flashing
Resistance |  |  | Resistance contributes to heating
yield_percent |  |  | yield/mass would be helpful to see how much waste we have
Intrinsic properties of feedstocks that are the same for all feedstocks and should be available from the manufacturer
Derived from time-current curves - give Jacob the recorded current/time profile
Derived from Raman mapping - send Raman maps to Jacob
Data that is not commonly collected during experiments/we might be unable to provide this