## Sheet1
Sample | CB_per | MC_per | PA_per | TCB_per | Atmosphere_type | Mass | Pretreat_voltage | Voltage | PulseTime | Cap | Tempv1 | Tempv2 | Graphene Yield | I2D/IG | ID/IG | FWHM of 2D | Pretreatment Voltage (V) | Voltage After Pretreatment (V) | Imax for Pretreatment (A) | Flash Voltage (V) | Voltage after Flash (V) | Flash Imax (A) | Initial Resistance (Ω) | Final Resistance (Ω)
1 | 0.5 | 0 | 0.5 | 0 | vac | 218 | 156 | 180.2 | 616 | 221.2 | 2783.554 | 4431.146 | 0.7878788 | 0.5775125 | 0.7222519 | 48.2793 | 156 | 112 | 106 | 180.2 | 81 | 110 | 1.5 | 5.6
2 | 0.5 | 0 | 0.5 | 0 | vac | 162 | 111 | 175.95 | 259 | 113.2 | 774.8602 | 1252.036 | 0.959596 | 0.7520516 | 0.6098367 | 53.20333 | 111 | 69 | 110 | 175.95 | 121 | 190 | 1.8 | 4
3 | 0 | 0.5 | 0 | 0.5 | vac | 311 | 132 | 185.3 | 439 | 203.2 | 792.9165 | 1030.402 | 0.8080808 | 0.5679374 | 0.5353567 | 41.62415 | 132 | 1.8 | 189 | 185.3 | 29 | 387 | 1.8 | 0.3
4 | 0 | 0 | 0.5 | 0.5 | vac | 233 | 90 | 139.4 | 154 | 113.2 | 353.6845 | 387.974 | 0.3473684 | 0.4445575 | 0.5992489 | 32.80971 | 90 | 57 | 387 | 139.4 | 79 | 387 | 3.6 | 0.5
5 | 0 | 0.5 | 0.5 | 0 | vac | 231 | 198 | 167.45 | 380 | 95.2 | 481.3679 | 534.2193 | 0.9795918 | 0.752003 | 0.3533177 | 44.1899 | 198 | 82 | 387 | 167.45 | 88 | 423 | 1.8 | 0.4
6 | 0 | 0.5 | 0 | 0.5 | vac | 211 | 97.2 | 181.9 | 222 | 203.2 | 876.8539 | 1196.004 | 0.7857143 | 0.5408285 | 0.4641825 | 35.9677 | 97.2 | 2 | 207 | 181.9 | 98 | 462 | 1 | 1.8
7 | 0.5 | 0.5 | 0 | 0 | air | 242 | 165 | 176.8 | 77 | 131.2 | 355.1306 | 386.6414 | 0.8229167 | 0.5616145 | 0.7446668 | 42.9777 | 165 | 150 | 462 | 176.8 | 156 | 462 | 1 | 2.3
8 | 0.5 | 0.5 | 0 | 0 | vac | 222 | 90 | 150.45 | 168 | 95.2 | 369.2297 | 411.3729 | 0.8888889 | 0.5961045 | 0.7527977 | 49.19253 | 90 | 60 | 462 | 150.45 | 99 | 462 | 0.9 | 0.7
9 | 0 | 0.5 | 0.5 | 0 | air | 289 | 144 | 157.25 | 216 | 113.2 | 369.2007 | 389.3021 | 0.8686869 | 0.6997531 | 0.4234721 | 46.20408 | 144 | 55 | 462 | 157.25 | 3 | 462 | 1.4 | 0.3
10 | 0.5 | 0.5 | 0 | 0 | air | 240 | 144 | 165.75 | 318 | 131.2 | 570.4482 | 712.5526 | 1 | 0.8704229 | 0.5068983 | 50.29525 | 144 | 104 | 120 | 167.75 | 104 | 179 | 1 | 3.4
11 | 0.5 | 0 | 0.5 | 0 | vac | 246 | 112.2 | 161.5 | 163 | 149.2 | 479.6532 | 586.843 | 0.6666667 | 0.4770013 | 0.8186559 | 23.63704 | 112.2 | 88 | 179 | 161.5 | 122 | 179 | 2.1 | 1.6
12 | 0.5 | 0.5 | 0 | 0 | arg | 188 | 144 | 153 | 295 | 59.2 | 369.9474 | 420.9035 | 1 | 0.8347988 | 0.5232112 | 51.77232 | 144 | 94 | 179 | 153 | 73 | 179 | 0.9 | 6
13 | 0 | 0.5 | 0 | 0.5 | vac | 326 | 97.2 | 156.4 | 294 | 131.2 | 382.7221 | 424.7333 | 0.8494624 | 0.5911747 | 0.5177585 | 31.8805 | 97.2 | 1 | 179 | 156.4 | 45 | 381 | 1.2 | 0.4
14 | 0.5 | 0.5 | 0 | 0 | vac | 219 | 61.2 | 156.4 | 179 | 113.2 | 412.8887 | 480.1446 | 0.6836735 | 0.4924905 | 0.8300753 | 30.43075 | 61.2 | 18 | 74 | 156.4 | 93 | 232 | 0.9 | 0.5
15 | 0.5 | 0.5 | 0 | 0 | vac | 231 | 78 | 136 | 95 | 95.2 | 321.6643 | 336.8424 | 0.6363636 | 0.4406904 | 0.7555816 | 7.041319 | 78 | 51 | 91 | 136 | 96 | 156 | 1 | 1.5
16 | 0.5 | 0 | 0 | 0.5 | vac | 219 | 139.2 | 180.2 | 209 | 221.2 | 988.6056 | 1645.185 | 0.9191919 | 0.6149135 | 0.7568477 | 41.1759 | 139.2 | 113 | 97 | 180.2 | 135 | 173 | 2 | 2.6
17 | 0.5 | 0.5 | 0 | 0 | vac | 191 | 126 | 192.95 | 538 | 167.2 | 2040.313 | 3178.815 | 1 | 0.745391 | 0.6204471 | 53.91823 | 126 | 50 | 146 | 192.95 | 75 | 268 | 1 | 5
18 | 0.5 | 0.5 | 0 | 0 | vac | 236 | 120.6 | 187 | 489 | 185.2 | 1460.031 | 2067.816 | 0.9292929 | 0.768504 | 0.5819326 | 50.84083 | 120.6 | 67 | 129 | 187 | 99 | 196 | 1 | 2.4
19 | 0 | 0.5 | 0 | 0.5 | vac | 322 | 139.2 | 198.9 | 102 | 167.2 | 379.396 | 419.9837 | 0.7755102 | 0.5903846 | 0.4345428 | 36.53722 | 139.2 | 89 | 202 | 198.9 | 136 | 447 | 2 | 0.5
20 | 0.5 | 0 | 0 | 0.5 | vac | 213 | 85.2 | 150.45 | 197 | 131.2 | 456.2241 | 615.983 | 0.9176471 | 0.6433981 | 0.732772 | 40.64433 | 85.2 | 59 | 52 | 150.45 | 109 | 169 | 2 | 0.8

## Sheet2
Sample | CB_per | MC_per | PA_per | TCB_per | Mass | Conv_mass | EC(Sm-1) | HC | Voltage | Cap | voltage_cap_dev100 | PulseTime
1 | 0.5 | 0 | 0.5 | 0 | 218 | 0.09842397 | 725 | 1.25 | 180.2 | 221.2 | 398.6024 | 616
2 | 0.5 | 0 | 0.5 | 0 | 162 | 0.06458711 | 725 | 1.25 | 175.95 | 113.2 | 199.1754 | 259
3 | 0 | 0.5 | 0 | 0.5 | 311 | 0.1689507 | 610 | 2.75 | 185.3 | 203.2 | 376.5296 | 439
4 | 0 | 0 | 0.5 | 0.5 | 233 | 0.1176541 | 650 | 2.25 | 139.4 | 113.2 | 157.8008 | 154
5 | 0 | 0.5 | 0.5 | 0 | 231 | 0.123779 | 660 | 2 | 167.45 | 95.2 | 159.4124 | 380
6 | 0 | 0.5 | 0 | 0.5 | 211 | 0.1085277 | 610 | 2.75 | 181.9 | 203.2 | 369.6208 | 222
7 | 0.5 | 0.5 | 0 | 0 | 242 | 0.1170921 | 685 | 1.75 | 176.8 | 131.2 | 231.9616 | 77
8 | 0.5 | 0.5 | 0 | 0 | 222 | 0.1050076 | 685 | 1.75 | 150.45 | 95.2 | 143.2284 | 168
9 | 0 | 0.5 | 0.5 | 0 | 289 | 0.1588243 | 660 | 2 | 157.25 | 113.2 | 178.007 | 216
10 | 0.5 | 0.5 | 0 | 0 | 240 | 0.1158837 | 685 | 1.75 | 165.75 | 131.2 | 217.464 | 318
11 | 0.5 | 0 | 0.5 | 0 | 246 | 0.1153424 | 725 | 1.25 | 161.5 | 149.2 | 240.958 | 163
12 | 0.5 | 0.5 | 0 | 0 | 188 | 0.08446375 | 685 | 1.75 | 153 | 59.2 | 90.576 | 295
13 | 0 | 0.5 | 0 | 0.5 | 326 | 0.1780141 | 610 | 2.75 | 156.4 | 131.2 | 205.1968 | 294
14 | 0.5 | 0.5 | 0 | 0 | 219 | 0.1031949 | 685 | 1.75 | 156.4 | 113.2 | 177.0448 | 179
15 | 0.5 | 0.5 | 0 | 0 | 231 | 0.1104456 | 685 | 1.75 | 136 | 95.2 | 129.472 | 95
16 | 0.5 | 0 | 0 | 0.5 | 219 | 0.09586153 | 675 | 2 | 180.2 | 221.2 | 398.6024 | 209
17 | 0.5 | 0.5 | 0 | 0 | 191 | 0.08627644 | 685 | 1.75 | 192.95 | 167.2 | 322.6124 | 538
18 | 0.5 | 0.5 | 0 | 0 | 236 | 0.1134668 | 685 | 1.75 | 187 | 185.2 | 346.324 | 489
19 | 0 | 0.5 | 0 | 0.5 | 322 | 0.1755972 | 610 | 2.75 | 198.9 | 167.2 | 332.5608 | 102
20 | 0.5 | 0 | 0 | 0.5 | 213 | 0.09223615 | 675 | 2 | 150.45 | 131.2 | 197.3904 | 197
[15 empty] | min_mass | 102 |  | EC(S/m) | HC(W/(mK))
[15 empty] | max_mass | 433 | CB | 750 | 1
[17 empty] | PA | 700 | 1.5
[17 empty] | MC | 620 | 2.5
[17 empty] | TCB | 600 | 3
[13 empty] | particle_size_um | Norm_particle_size_um
[13 empty] | 45 | 0.3
[13 empty] | 125 | 0.8333333
[13 empty] | 150 | 1
[13 empty] | 106 | 0.7066667

## Mass
0.09842397 | 0.06458711 | 0.1689507 | 0.1176541 | 0.123779 | 0.1085277 | 0.1170921 | 0.1050076 | 0.1588243 | 0.1158837 | 0.1153424 | 0.08446375 | 0.1780141 | 0.1031949 | 0.1104456 | 0.09586153 | 0.08627644 | 0.1134668 | 0.1755972 | 0.09223615
0.0984, | 0.0646, | 0.169, | 0.1177, | 0.1238, | 0.1085, | 0.1171, | 0.105, | 0.1588, | 0.1159, | 0.1153, | 0.0845, | 0.178, | 0.1032, | 0.1104, | 0.0959, | 0.0863, | 0.1135, | 0.1756, | 0.0922

## EC
725 | 725 | 610 | 650 | 660 | 610 | 685 | 685 | 660 | 685 | 725 | 685 | 610 | 685 | 685 | 675 | 685 | 685 | 610 | 675
725, | 725, | 610, | 650, | 660, | 610, | 685, | 685, | 660, | 685, | 725, | 685, | 610, | 685, | 685, | 675, | 685, | 685, | 610, | 675

## HC
1.25 | 1.25 | 2.75 | 2.25 | 2 | 2.75 | 1.75 | 1.75 | 2 | 1.75 | 1.25 | 1.75 | 2.75 | 1.75 | 1.75 | 2 | 1.75 | 1.75 | 2.75 | 2
1.25, | 1.25, | 2.75, | 2.25, | 2, | 2.75, | 1.75, | 1.75, | 2, | 1.75, | 1.25, | 1.75, | 2.75, | 1.75, | 1.75, | 2, | 1.75, | 1.75, | 2.75, | 2

## Pulse_time
616 | 259 | 439 | 154 | 380 | 222 | 77 | 168 | 216 | 318 | 163 | 295 | 294 | 179 | 95 | 209 | 538 | 489 | 102 | 197
0.616, | 0.259, | 0.439, | 0.154, | 0.38, | 0.222, | 0.077, | 0.168, | 0.216, | 0.318, | 0.163, | 0.295, | 0.294, | 0.179, | 0.095, | 0.209, | 0.538, | 0.489, | 0.102, | 0.197

## voltTcap
398.6024 | 199.1754 | 376.5296 | 157.8008 | 159.4124 | 369.6208 | 231.9616 | 143.2284 | 178.007 | 217.464 | 240.958 | 90.576 | 205.1968 | 177.0448 | 129.472 | 398.6024 | 322.6124 | 346.324 | 332.5608 | 197.3904
398.6024, | 199.1754, | 376.5296, | 157.8008, | 159.4124, | 369.6208, | 231.9616, | 143.2284, | 178.007, | 217.464, | 240.958, | 90.576, | 205.1968, | 177.0448, | 129.472, | 398.6024, | 322.6124, | 346.324, | 332.5608, | 197.3904